## Values
Fieldname | Fieldvalue | Fieldunit
DateTime | 5/27/2026 1:25:05 PM
Coating_TS_LimitMinAbs | 50 | g/m²
Coating_TS_Nominal | 50 | g/m²
CoilID | 825220

## LengthProfiles
Length [m] | LP_Coating_TS_Avg [g/m²]
0 | 68.025337
4.512987 | 68.026505
9.025974 | 68.426598
13.538961 | 70.197929
18.051947 | 68.356895
22.564934 | 69.240509
27.077922 | 71.905235
31.590908 | 75.526505
36.103895 | 82.829605
40.616883 | 79.680359
45.129867 | 78.929939
49.642855 | 80.81424
54.155844 | 86.197052
58.668828 | 84.994904
63.181816 | 90.062386
67.694805 | 87.68927
72.207789 | 85.013649
76.720773 | 80.639748
81.233766 | 83.595215
85.74675 | 82.494537
90.259734 | 82.060402
94.772727 | 80.66732
99.285711 | 80.967972
103.798695 | 78.773895
108.311688 | 78.082115
112.824672 | 76.199684
117.337656 | 75.408493
121.850641 | 78.772148
126.363633 | 74.281296
130.876617 | 75.776695
135.389609 | 72.278679
139.902594 | 74.469147
144.415578 | 75.892563
148.928563 | 86.090103
153.441547 | 88.062073
157.954531 | 87.946663
162.467531 | 87.801826
166.980516 | 88.537308
171.4935 | 89.333351
176.006484 | 88.611794
180.519469 | 88.776581
185.032453 | 89.209
189.545453 | 86.532654
194.058438 | 86.196777
198.571422 | 86.333908
203.084406 | 84.960381
207.597391 | 83.923012
212.110375 | 83.259338
216.623375 | 83.9207
221.136359 | 84.748108
225.649344 | 84.468224
230.162328 | 84.032745
234.675313 | 82.972511
239.188297 | 85.000671
243.701281 | 86.404449
248.214281 | 86.316071
252.727266 | 83.775963
257.24025 | 84.257233
261.753234 | 83.411324
266.266219 | 83.58503
270.779219 | 82.273445
275.292188 | 79.929901
279.805188 | 81.459038
284.318156 | 80.271088
288.831156 | 82.710907
293.344156 | 80.747025
297.857125 | 77.518768
302.370125 | 71.060196
306.883094 | 67.395226
311.396094 | 68.213989
315.909063 | 66.462845
320.422063 | 65.914436
324.935063 | 64.366394
329.448031 | 65.167847
333.961031 | 63.089649
338.474 | 62.998581
342.987 | 62.536808
347.5 | 62.711525
352.012969 | 62.29932
356.525969 | 62.828739
361.038938 | 64.3256
365.551938 | 62.577415
370.064906 | 63.214214
374.577906 | 65.273018
379.090906 | 62.247375
383.603875 | 62.304111
388.116875 | 60.570499
392.629844 | 62.312195
397.142844 | 61.179737
401.655813 | 62.777775
406.168813 | 66.802864
410.681813 | 67.754074
415.194781 | 70.525673
419.707781 | 69.697769
424.22075 | 75.920555
428.73375 | 75.895638
433.24675 | 79.836761
437.759719 | 78.81514
442.272719 | 82.344421
446.785688 | 82.633965
451.298688 | 83.228455
455.811656 | 82.511566
460.324656 | 76.829956
464.837656 | 73.821983
469.350625 | 73.027222
473.863625 | 73.652763
478.376594 | 72.415237
482.889594 | 67.09156
487.402563 | 64.643517
491.915563 | 60.950455
496.428563 | 59.681793
500.941531 | 55.584358
505.454531 | 56.105629
509.9675 | 61.048271
514.4805 | 60.556992
518.993469 | 61.469154
523.506469 | 64.076729
528.019438 | 60.786537
532.532438 | 66.028946
537.045438 | 62.728832
541.558438 | 60.36282
546.071375 | 57.080994
550.584375 | 55.782284
555.097375 | 55.008835
559.610375 | 58.124817
564.123375 | 59.224159
568.636313 | 56.771454
573.149313 | 55.910324
577.662313 | 55.901863
582.175313 | 57.095535
586.688313 | 59.420101
591.20125 | 58.159683
595.71425 | 55.913921
600.22725 | 54.966244
604.74025 | 53.847134
609.25325 | 56.528839
613.766188 | 56.789238
618.279188 | 55.622757
622.792188 | 54.110386
627.305188 | 53.778954
631.818125 | 52.156181
636.331125 | 53.743729
640.844125 | 54.981205
645.357125 | 55.958462
649.870125 | 53.627941
654.383063 | 52.868069
658.896063 | 52.616055
663.409063 | 51.969524
667.922063 | 51.615566
672.435063 | 50.966637
676.948 | 58.093193
681.461 | 52.450382
685.974 | 53.598057
690.487 | 53.359737
695 | 56.155117