## Values
Fieldname | Fieldvalue | Fieldunit
DateTime | 5/27/2026 2:26:24 PM
Coating_TS_LimitMinAbs | 50 | g/m²
Coating_TS_Nominal | 50 | g/m²
CoilID | 825220

## LengthProfiles
Length [m] | LP_Coating_TS_Avg [g/m²]
0 | 55.047802
5.131147 | 55.047611
10.262295 | 54.99276
15.393442 | 55.269043
20.52459 | 58.02824
25.655738 | 56.181011
30.786885 | 56.048355
35.918031 | 57.770512
41.04918 | 57.603828
46.180328 | 58.603455
51.311477 | 57.580849
56.442621 | 58.068893
61.57377 | 56.503799
66.704914 | 56.74736
71.836063 | 57.692768
76.967211 | 56.658859
82.098359 | 57.975937
87.229508 | 55.209019
92.360656 | 57.108654
97.491805 | 55.530373
102.622953 | 56.362938
107.754094 | 57.315552
112.885242 | 54.817734
118.016391 | 57.094643
123.147539 | 56.947857
128.278688 | 59.776398
133.409828 | 57.910095
138.540984 | 58.149616
143.672125 | 58.889416
148.803281 | 61.044521
153.934422 | 60.076843
159.065578 | 60.495148
164.196719 | 59.971176
169.327859 | 60.07317
174.459016 | 59.675201
179.590156 | 59.181644
184.721313 | 57.76107
189.852453 | 58.200886
194.983609 | 59.044968
200.11475 | 58.2775
205.245906 | 57.761467
210.377047 | 59.270721
215.508188 | 58.057579
220.639344 | 58.898281
225.770484 | 56.692554
230.901641 | 58.276909
236.032781 | 61.466301
241.163938 | 62.436001
246.295078 | 60.661297
251.426219 | 62.268188
256.557375 | 62.013672
261.688516 | 60.072948
266.819656 | 60.159004
271.950813 | 58.438629
277.081969 | 59.914196
282.213125 | 58.64431
287.34425 | 58.725132
292.475406 | 56.129578
297.606563 | 57.009972
302.737688 | 55.809322
307.868844 | 54.31662
313 | 54.429413
318.131156 | 54.309341
323.262281 | 53.49778
328.393438 | 51.082047
333.524594 | 52.163021
338.655719 | 52.17366
343.786875 | 52.204067
348.918031 | 53.367054
354.049188 | 50.139679
359.180313 | 53.369041
364.311469 | 50.751778
369.442625 | 53.785847
374.57375 | 53.297531
379.704906 | 54.183861
384.836063 | 54.351982
389.967219 | 54.921143
395.098344 | 56.292519
400.2295 | 57.119808
405.360656 | 58.944439
410.491813 | 55.985409
415.622938 | 58.755817
420.754094 | 57.792286
425.88525 | 60.599068
431.016375 | 62.005211
436.147531 | 62.177589
441.278688 | 61.500908
446.409844 | 61.071377
451.540969 | 61.011311
456.672125 | 62.468784
461.803281 | 63.806946
466.934406 | 63.861668
472.065563 | 63.489491
477.196719 | 63.905991
482.327875 | 64.259621
487.459 | 62.484581
492.590156 | 63.074902
497.721313 | 62.630486
502.852438 | 64.463051
507.983594 | 64.021446
513.11475 | 61.239452
518.245906 | 64.571205
523.377031 | 62.688465
528.508188 | 61.689335
533.639313 | 63.712925
538.7705 | 65.655281
543.901625 | 62.156178
549.03275 | 63.511234
554.163938 | 64.154037
559.295063 | 62.502739
564.42625 | 64.674355
569.557375 | 62.490204
574.6885 | 66.91481
579.819688 | 65.467415
584.950813 | 62.517414
590.081938 | 62.341923
595.213125 | 56.201389
600.34425 | 59.85503
605.475375 | 60.713768
610.606563 | 58.070435
615.737688 | 59.712429
620.868813 | 57.870304
626 | 56.855076