## Values
Fieldname | Fieldvalue | Fieldunit
DateTime | 5/27/2026 8:18:51 AM
Coating_TS_LimitMinAbs | 50 | g/m²
Coating_TS_Nominal | 50 | g/m²
CoilID | 825220

## LengthProfiles
Length [m] | LP_Coating_TS_Avg [g/m²]
0 | 64.040298
4.918033 | 64.041435
9.836065 | 64.506508
14.754098 | 63.818119
19.672131 | 65.503899
24.590164 | 65.058151
29.508195 | 64.001785
34.42623 | 62.796452
39.344262 | 63.945129
44.262293 | 63.997501
49.180328 | 65.733429
54.098359 | 63.189194
59.016391 | 65.41983
63.934426 | 66.461548
68.852461 | 66.333008
73.770492 | 65.997826
78.688523 | 68.555107
83.606555 | 68.851357
88.524586 | 68.943504
93.442625 | 69.67627
98.360656 | 69.911804
103.278688 | 69.25071
108.196719 | 69.250923
113.11475 | 69.354012
118.032781 | 71.141411
122.95082 | 70.183075
127.868852 | 71.071114
132.786891 | 71.046822
137.704922 | 72.313293
142.622953 | 71.877892
147.540984 | 72.885742
152.459016 | 71.258499
157.377047 | 69.909172
162.295078 | 69.911362
167.213109 | 70.87645
172.131141 | 71.351891
177.049172 | 69.76503
181.967203 | 70.298302
186.88525 | 70.894768
191.803281 | 69.469322
196.721313 | 68.672226
201.639344 | 69.335442
206.557375 | 68.168617
211.475406 | 69.641289
216.393438 | 69.648796
221.311469 | 69.56324
226.2295 | 67.88636
231.147531 | 69.655746
236.065563 | 69.439018
240.983609 | 70.20031
245.901641 | 68.049286
250.819672 | 67.656052
255.737703 | 68.427582
260.655734 | 63.995022
265.573781 | 65.625031
270.491813 | 65.382347
275.409844 | 65.210419
280.327875 | 63.373756
285.245906 | 62.319809
290.163938 | 59.222092
295.081969 | 57.288692
300 | 55.387531
304.918031 | 55.184719
309.836063 | 54.288689
314.754094 | 51.223995
319.672125 | 50.346691
324.590156 | 48.854172
329.508188 | 48.21928
334.426219 | 48.08049
339.34425 | 48.338932
344.262281 | 51.216293
349.180313 | 51.009113
354.098344 | 51.133678
359.016375 | 51.546318
363.934406 | 52.794384
368.852469 | 52.843639
373.7705 | 53.854958
378.688531 | 53.871723
383.606563 | 55.215637
388.524594 | 56.113621
393.442625 | 58.588715
398.360656 | 61.43922
403.278688 | 60.233635
408.196719 | 60.113335
413.11475 | 60.408306
418.032781 | 61.274994
422.950813 | 62.947502
427.868844 | 63.746174
432.786875 | 63.827003
437.704906 | 63.158176
442.622938 | 64.911789
447.540969 | 62.873878
452.459 | 61.774906
457.377031 | 62.586552
462.295063 | 62.031448
467.213094 | 62.934433
472.131125 | 64.510483
477.049188 | 63.974419
481.967219 | 64.193291
486.88525 | 64.468475
491.803281 | 64.214035
496.721313 | 67.140106
501.639344 | 65.500443
506.557375 | 63.824215
511.475406 | 64.624321
516.393438 | 64.001183
521.311469 | 63.449024
526.2295 | 61.371258
531.147563 | 61.656452
536.065563 | 62.34713
540.983625 | 60.652847
545.901625 | 63.276672
550.819688 | 63.273479
555.737688 | 61.835957
560.65575 | 61.829113
565.57375 | 61.975029
570.491813 | 61.181957
575.409813 | 61.677437
580.327875 | 61.958939
585.245875 | 60.993523
590.163938 | 58.936272
595.081938 | 56.150818
600 | 55.992779