## Values
Fieldname | Fieldvalue | Fieldunit
DateTime | 5/27/2026 10:20:52 AM
Coating_TS_LimitMinAbs | 50 | g/m²
Coating_TS_Nominal | 50 | g/m²
CoilID | 825220

## LengthProfiles
Length [m] | LP_Coating_TS_Avg [g/m²]
0 | 67.965248
4.945652 | 67.967712
9.891305 | 68.292679
14.836957 | 67.627419
19.782609 | 69.364082
24.728262 | 70.09642
29.673914 | 68.520195
34.619566 | 68.916176
39.565219 | 69.339836
44.510871 | 71.582489
49.456523 | 71.244064
54.402176 | 70.403816
59.347828 | 69.491325
64.29348 | 69.21344
69.239133 | 68.309845
74.184781 | 68.544998
79.130438 | 68.241547
84.076094 | 68.267128
89.021742 | 70.357437
93.967391 | 70.740089
98.913047 | 71.968262
103.858703 | 73.293564
108.804352 | 71.27005
113.75 | 71.661934
118.695656 | 68.901733
123.641313 | 70.32692
128.586961 | 69.929718
133.532609 | 70.782265
138.478266 | 67.746704
143.423922 | 71.945633
148.369563 | 71.692123
153.315219 | 71.857445
158.260875 | 70.910881
163.206531 | 73.108101
168.152188 | 72.917824
173.097828 | 73.036186
178.043484 | 74.339584
182.989141 | 73.636826
187.934781 | 73.374649
192.880438 | 72.213478
197.826094 | 73.193207
202.77175 | 72.918442
207.717406 | 73.211967
212.663047 | 72.630005
217.608703 | 72.703003
222.554359 | 73.836853
227.5 | 77.329735
232.445656 | 74.655045
237.391313 | 74.006287
242.336969 | 68.857689
247.282625 | 71.364548
252.228266 | 69.952362
257.173922 | 69.516678
262.119578 | 69.489487
267.065219 | 66.779633
272.010875 | 64.537369
276.956531 | 61.792953
281.902188 | 63.088726
286.847844 | 61.062061
291.7935 | 60.721809
296.739125 | 58.384998
301.684781 | 58.350929
306.630438 | 56.266563
311.576094 | 59.294289
316.52175 | 58.870148
321.467406 | 61.247688
326.413063 | 62.345016
331.358719 | 61.555103
336.304375 | 61.688175
341.25 | 62.743401
346.195656 | 61.17189
351.141313 | 58.729149
356.086969 | 56.500198
361.032625 | 56.849987
365.978281 | 56.435894
370.923938 | 57.219177
375.869563 | 54.694298
380.815219 | 52.798763
385.760875 | 52.687477
390.706531 | 55.351398
395.652188 | 54.99025
400.597844 | 52.188869
405.5435 | 53.384506
410.489156 | 52.902016
415.434813 | 53.797874
420.380438 | 54.113419
425.326094 | 52.823261
430.27175 | 51.630508
435.217406 | 53.393333
440.163063 | 53.95145
445.108719 | 52.088348
450.054375 | 50.765686
455 | 52.625439
459.945656 | 58.305069
464.891313 | 62.38192
469.836969 | 61.270729
474.782625 | 62.198639
479.728281 | 63.023232
484.673938 | 66.139572
489.619594 | 63.264824
494.56525 | 64.518082
499.510875 | 65.191177
504.456531 | 66.413269
509.402188 | 66.020149
514.347844 | 64.726196
519.2935 | 62.219364
524.239156 | 61.697895
529.184813 | 61.38158
534.130438 | 61.618725
539.076125 | 61.102818
544.02175 | 59.719101
548.967438 | 59.26104
553.913063 | 59.073139
558.858688 | 57.453804
563.804375 | 58.794022
568.75 | 61.299736
573.695688 | 61.151962
578.641313 | 60.800091
583.587 | 62.390274
588.532625 | 61.451126
593.47825 | 61.893738
598.423938 | 61.783737
603.369563 | 63.430378
608.31525 | 63.308296
613.260875 | 63.959793
618.206563 | 64.926834
623.152188 | 65.049973
628.097875 | 64.311005
633.0435 | 65.94561
637.989125 | 63.628483
642.934813 | 64.907631
647.880438 | 64.644691
652.826125 | 63.326973
657.77175 | 63.282597
662.717438 | 60.004143
667.663063 | 56.966518
672.60875 | 52.720692
677.554375 | 50.710037
682.5 | 47.101196
687.445688 | 45.193558
692.391313 | 73.446205
697.337 | 57.19635
702.282625 | 65.61853
707.228313 | 65.143051
712.173938 | 67.735603
717.119563 | 72.073288
722.06525 | 74.976334
727.010875 | 79.00351
731.956563 | 78.145523
736.902188 | 77.09034
741.847875 | 80.509384
746.7935 | 82.484276
751.739125 | 82.37188
756.684813 | 78.556747
761.630438 | 87.380272
766.576125 | 79.834778
771.52175 | 81.43586
776.467438 | 81.041847
781.413063 | 80.82682
786.35875 | 81.767548
791.304375 | 82.851181
796.25 | 86.338402
801.195688 | 79.758736
806.141313 | 83.13562
811.087 | 81.221687
816.032625 | 82.098366
820.978313 | 84.807129
825.923938 | 84.639984
830.869625 | 85.880226
835.81525 | 82.865784
840.760875 | 82.792351
845.706563 | 83.814957
850.652188 | 80.901978
855.597875 | 86.210556
860.5435 | 83.664337
865.489188 | 84.584618
870.434813 | 81.01825
875.380438 | 83.770485
880.326125 | 82.378677
885.27175 | 86.374237
890.217438 | 82.941902
895.163063 | 84.028435
900.10875 | 84.459564
905.054375 | 78.970215
910 | 83.777489
914.945688 | 80.938393
919.891313 | 83.460503
924.837 | 81.69075
929.782625 | 84.029396
934.728313 | 81.135323
939.673938 | 78.630943
944.619625 | 82.310364
949.56525 | 77.923515
954.510875 | 78.838974
959.456563 | 77.862846
964.402188 | 80.964188
969.347875 | 78.801399
974.2935 | 77.464203
979.239188 | 77.633614
984.184813 | 74.24617
989.1305 | 77.035698
994.076125 | 75.805397
999.02175 | 77.379791
1003.967438 | 77.589287
1008.913063 | 76.917168
1013.85875 | 76.310951
1018.804375 | 76.022453
1023.750063 | 72.675133
1028.695688 | 69.879784
1033.641313 | 71.55027
1038.587 | 68.628143
1043.532625 | 70.005264
1048.478313 | 68.142601
1053.424 | 64.629471
1058.369625 | 62.345318
1063.31525 | 60.065765
1068.260875 | 56.120304
1073.2065 | 55.725529
1078.15225 | 57.091434
1083.097875 | 57.483444
1088.0435 | 59.054253
1092.989125 | 56.335079
1097.934875 | 58.999607
1102.8805 | 60.847462
1107.826125 | 61.576752
1112.77175 | 62.981808
1117.717375 | 62.645573
1122.663125 | 64.392067
1127.60875 | 63.54879
1132.554375 | 64.525612
1137.5 | 64.998146
1142.44575 | 68.286926
1147.391375 | 67.695137
1152.337 | 68.728836
1157.282625 | 69.171677
1162.22825 | 69.359268
1167.174 | 66.811188
1172.119625 | 66.81958
1177.06525 | 73.348305
1182.010875 | 76.782555
1186.9565 | 79.301193
1191.90225 | 78.986755
1196.847875 | 79.001953
1201.7935 | 78.062248
1206.739125 | 78.210915
1211.684875 | 78.909836
1216.6305 | 80.829315
1221.576125 | 82.461899
1226.52175 | 77.493439
1231.467375 | 75.242622
1236.413125 | 74.889175
1241.35875 | 72.816315
1246.304375 | 73.187515
1251.25 | 73.377213
1256.19575 | 73.235535
1261.141375 | 72.439293
1266.087 | 74.201065
1271.032625 | 68.663857
1275.97825 | 67.912743
1280.924 | 68.212601
1285.869625 | 72.28347
1290.81525 | 69.596001
1295.760875 | 67.392754
1300.706625 | 69.330101
1305.65225 | 70.439735
1310.597875 | 72.745277
1315.5435 | 70.532608
1320.489125 | 69.091446
1325.434875 | 66.569305
1330.3805 | 68.075089
1335.326125 | 66.711388
1340.27175 | 64.78344
1345.2175 | 62.420578
1350.163125 | 60.229221
1355.10875 | 57.657604
1360.054375 | 56.061798
1365 | 54.619324