## Values
Fieldname | Fieldvalue | Fieldunit
DateTime | 5/25/2026 10:53:15 PM
Coating_TS_LimitMinAbs | 50 | g/m²
Coating_TS_Nominal | 50 | g/m²
CoilID | 821090

## LengthProfiles
Length [m] | LP_Coating_TS_Avg [g/m²]
0 | 33.54834
9.626667 | 33.539913
19.253334 | 33.187584
28.88 | 33.506649
38.506668 | 35.283176
48.133336 | 34.010983
57.76 | 33.989388
67.386672 | 34.44313
77.013336 | 35.228161
86.64 | 34.43293
96.266672 | 33.858871
105.893336 | 34.164009
115.52 | 34.158268
125.146672 | 34.57719
134.773344 | 34.908833
144.4 | 34.774216
154.026672 | 34.342838
163.653344 | 35.003227
173.28 | 35.061443
182.906672 | 35.602745
192.533344 | 34.576527
202.16 | 36.072491
211.786672 | 35.175026
221.413344 | 35.426521
231.04 | 35.381489
240.666672 | 35.427464
250.293344 | 35.520821
259.920016 | 35.212334
269.546688 | 35.141483
279.173344 | 34.118633
288.8 | 36.422249
298.426688 | 35.448074
308.053344 | 35.445484
317.68 | 34.541119
327.306688 | 36.227165
336.933344 | 36.005608
346.56 | 34.410954
356.186688 | 35.095165
365.813344 | 34.788265
375.44 | 35.452213
385.066688 | 35.347748
394.693344 | 35.974041
404.32 | 35.023132
413.946688 | 35.66288
423.573344 | 35.501011
433.2 | 35.793835
442.826688 | 36.300022
452.453344 | 35.328125
462.08 | 36.032608
471.706688 | 36.234756
481.333344 | 36.044003
490.960031 | 36.30098
500.586688 | 35.673782
510.213344 | 35.068363
519.840031 | 35.997257
529.466688 | 35.336067
539.093375 | 35.141747
548.72 | 35.559116
558.346688 | 33.640491
567.973375 | 33.459034
577.6 | 33.001163
587.226688 | 32.775032
596.853375 | 32.002476
606.48 | 32.326488
616.106688 | 33.451721
625.733375 | 32.392319
635.36 | 32.738914
644.986688 | 32.102142
654.613375 | 32.698669
664.24 | 32.579327
673.866688 | 32.106926
683.493375 | 32.178902
693.12 | 32.501663
702.746688 | 33.170551
712.373375 | 32.994991
722 | 31.843187
731.626688 | 31.845806
741.253375 | 32.357555
750.88 | 32.485828
760.506688 | 32.325504
770.133375 | 31.990295
779.76 | 31.929325
789.386688 | 32.564137
799.013375 | 32.809341
808.64 | 32.897949
818.266688 | 32.48214
827.893375 | 31.450249
837.52 | 32.371807
847.146688 | 32.102375
856.773375 | 32.100327
866.4 | 31.763498
876.026688 | 31.507698
885.653375 | 31.928543
895.28 | 32.468918
904.906688 | 32.527946
914.533375 | 32.229691
924.16 | 32.198486
933.786688 | 31.861389
943.413375 | 32.145428
953.040063 | 32.127777
962.666688 | 31.973606
972.293375 | 32.03191
981.920063 | 31.831625
991.546688 | 31.506218
1001.173375 | 31.390049
1010.800063 | 31.376013
1020.426688 | 31.330923
1030.053375 | 31.030561
1039.680063 | 30.592197
1049.30675 | 31.045496
1058.933375 | 31.566864
1068.56 | 31.352829
1078.18675 | 31.594521
1087.813375 | 32.789387
1097.44 | 32.221817
1107.06675 | 32.757084
1116.693375 | 33.127956
1126.32 | 31.673649
1135.94675 | 32.357632
1145.573375 | 32.34074
1155.2 | 32.040371
1164.82675 | 33.715076
1174.453375 | 32.547997
1184.08 | 32.456451
1193.70675 | 32.835491
1203.333375 | 33.352825
1212.96 | 32.509861
1222.58675 | 32.334091
1232.213375 | 32.326611
1241.84 | 32.216667
1251.46675 | 31.351637
1261.093375 | 31.339869
1270.72 | 31.265974
1280.34675 | 32.590694
1289.973375 | 32.077282
1299.6 | 30.676693
1309.22675 | 31.883377
1318.853375 | 31.619099
1328.48 | 31.781059
1338.10675 | 30.996977
1347.733375 | 31.329115
1357.36 | 32.328976
1366.98675 | 32.694828
1376.613375 | 31.745281
1386.24 | 30.697317
1395.86675 | 30.830595
1405.493375 | 32.026134
1415.12 | 31.551685
1424.74675 | 31.594736
1434.373375 | 30.622194
1444 | 31.66618