## Values
Fieldname | Fieldvalue | Fieldunit
DateTime | 5/26/2026 12:58:20 AM
Coating_TS_LimitMinAbs | 50 | g/m²
Coating_TS_Nominal | 50 | g/m²
CoilID | 822070

## LengthProfiles
Length [m] | LP_Coating_TS_Avg [g/m²]
0 | 31.013498
9.655629 | 31.016052
19.311258 | 31.553806
28.966887 | 31.922308
38.622516 | 31.905382
48.278145 | 31.553774
57.933773 | 31.768751
67.589406 | 31.366442
77.245031 | 32.708511
86.900656 | 32.014709
96.556289 | 32.100502
106.211922 | 31.926556
115.867547 | 32.760452
125.523172 | 32.186901
135.178813 | 32.733547
144.834438 | 32.620869
154.490063 | 31.969402
164.145688 | 32.492661
173.801313 | 32.254887
183.456953 | 33.338596
193.112578 | 33.014076
202.768203 | 33.115025
212.423844 | 33.304817
222.079469 | 32.787838
231.735094 | 33.026489
241.390719 | 34.05101
251.046344 | 33.707668
260.701984 | 32.400646
270.357625 | 32.932304
280.01325 | 32.969173
289.668875 | 33.781742
299.3245 | 33.32626
308.980125 | 32.929169
318.63575 | 33.303425
328.291375 | 32.899212
337.947 | 33.642975
347.602625 | 33.716312
357.258281 | 32.847145
366.913906 | 32.52813
376.569531 | 33.28294
386.225156 | 33.306801
395.880781 | 33.049297
405.536406 | 33.046631
415.192031 | 32.615894
424.847688 | 33.60635
434.503313 | 33.677067
444.158938 | 33.461166
453.814563 | 33.186382
463.470188 | 32.42725
473.125813 | 33.380325
482.781438 | 33.637093
492.437063 | 32.90625
502.092688 | 32.473114
511.748344 | 32.944462
521.403969 | 32.715988
531.059563 | 33.494743
540.71525 | 32.253807
550.370875 | 32.076027
560.0265 | 33.183731
569.682125 | 33.591995
579.33775 | 32.725704
588.993375 | 31.985718
598.649 | 32.662827
608.304625 | 32.342789
617.96025 | 33.123253
627.615875 | 31.776354
637.2715 | 31.903759
646.927125 | 31.297882
656.58275 | 32.879837
666.238375 | 32.504963
675.894 | 31.903505
685.549625 | 32.159279
695.20525 | 32.85886
704.860938 | 33.49995
714.516563 | 32.502029
724.172188 | 31.697886
733.827813 | 31.720976
743.483438 | 31.65358
753.139063 | 32.980877
762.794688 | 31.649689
772.450313 | 32.408573
782.105938 | 32.051853
791.761563 | 33.594883
801.417188 | 32.964146
811.072813 | 33.109444
820.728438 | 32.954735
830.384063 | 33.738785
840.039688 | 34.025764
849.695375 | 33.097805
859.351 | 33.366234
869.006625 | 33.270409
878.66225 | 33.919781
888.317875 | 33.355076
897.9735 | 33.161331
907.629125 | 33.115082
917.28475 | 34.498138
926.940375 | 33.316845
936.596 | 34.089516
946.251625 | 32.940907
955.90725 | 32.92062
965.562875 | 33.990398
975.2185 | 34.599777
984.874125 | 33.542439
994.52975 | 34.244122
1004.185375 | 33.968216
1013.841063 | 34.470982
1023.496688 | 32.884888
1033.152313 | 33.740341
1042.807938 | 33.516514
1052.4635 | 33.079227
1062.119125 | 34.109497
1071.77475 | 32.269341
1081.4305 | 32.272507
1091.086125 | 32.767574
1100.74175 | 33.768383
1110.397375 | 33.76162
1120.053 | 33.61903
1129.708625 | 32.57626
1139.36425 | 33.158436
1149.019875 | 34.173645
1158.6755 | 34.904163
1168.331125 | 33.861526
1177.98675 | 33.54137
1187.642375 | 32.975246
1197.298 | 33.654236
1206.953625 | 32.657051
1216.60925 | 33.141041
1226.264875 | 33.154568
1235.9205 | 33.091602
1245.576125 | 32.667812
1255.23175 | 32.29818
1264.887375 | 33.278797
1274.543 | 33.064129
1284.198625 | 33.636925
1293.85425 | 32.553654
1303.509875 | 32.879589
1313.1655 | 32.76799
1322.821125 | 33.10043
1332.47675 | 31.723068
1342.132375 | 32.563507
1351.788 | 31.78739
1361.443625 | 32.159698
1371.09925 | 32.613358
1380.754875 | 32.903362
1390.4105 | 31.221762
1400.06625 | 30.762079
1409.721875 | 31.547106
1419.3775 | 32.12978
1429.033125 | 31.583057
1438.68875 | 30.396542
1448.344375 | 30.433472
1458 | 31.068716