## Values
Fieldname | Fieldvalue | Fieldunit
DateTime | 5/26/2026 2:01:17 AM
Coating_TS_LimitMinAbs | 50 | g/m²
Coating_TS_Nominal | 50 | g/m²
CoilID | 821720

## LengthProfiles
Length [m] | LP_Coating_TS_Avg [g/m²]
0 | 35.425972
9.655629 | 35.425495
19.311258 | 35.381573
28.966887 | 36.041595
38.622516 | 36.41301
48.278145 | 35.77496
57.933773 | 36.39732
67.589406 | 35.797737
77.245031 | 36.446228
86.900656 | 36.607632
96.556289 | 36.065163
106.211922 | 36.655075
115.867547 | 36.72604
125.523172 | 37.12114
135.178813 | 36.817894
144.834438 | 37.513573
154.490063 | 37.51701
164.145688 | 37.146923
173.801313 | 37.38512
183.456953 | 37.328686
193.112578 | 37.620674
202.768203 | 37.643074
212.423844 | 37.599396
222.079469 | 37.75766
231.735094 | 37.806633
241.390719 | 37.913933
251.046344 | 38.155003
260.701984 | 38.500362
270.357625 | 37.78294
280.01325 | 38.071922
289.668875 | 38.389614
299.3245 | 38.434078
308.980125 | 37.962547
318.63575 | 37.689957
328.291375 | 37.702305
337.947 | 38.137306
347.602625 | 37.549183
357.258281 | 37.086746
366.913906 | 37.152672
376.569531 | 36.771057
386.225156 | 37.582321
395.880781 | 37.383224
405.536406 | 37.316463
415.192031 | 37.128517
424.847688 | 37.521145
434.503313 | 38.020939
444.158938 | 37.435265
453.814563 | 37.194679
463.470188 | 37.846416
473.125813 | 37.767345
482.781438 | 38.053135
492.437063 | 36.810688
502.092688 | 37.559319
511.748344 | 36.906853
521.403969 | 38.105164
531.059563 | 37.469742
540.71525 | 37.537899
550.370875 | 37.216946
560.0265 | 37.454285
569.682125 | 37.205105
579.33775 | 37.254032
588.993375 | 37.785198
598.649 | 37.215137
608.304625 | 37.950142
617.96025 | 37.329506
627.615875 | 38.114754
637.2715 | 37.345688
646.927125 | 38.075844
656.58275 | 38.338718
666.238375 | 37.373917
675.894 | 37.043896
685.549625 | 37.985035
695.20525 | 37.821613
704.860938 | 37.433609
714.516563 | 37.428463
724.172188 | 37.102207
733.827813 | 37.089962
743.483438 | 37.18626
753.139063 | 37.469261
762.794688 | 36.761539
772.450313 | 36.980164
782.105938 | 38.341496
791.761563 | 37.123962
801.417188 | 37.193569
811.072813 | 36.973133
820.728438 | 37.282875
830.384063 | 36.815884
840.039688 | 36.899391
849.695375 | 36.416584
859.351 | 36.971333
869.006625 | 36.949448
878.66225 | 36.708691
888.317875 | 36.881531
897.9735 | 36.62328
907.629125 | 36.206467
917.28475 | 36.703655
926.940375 | 36.989353
936.596 | 36.480789
946.251625 | 36.405602
955.90725 | 36.035118
965.562875 | 36.538757
975.2185 | 37.37989
984.874125 | 37.009094
994.52975 | 36.598316
1004.185375 | 36.397423
1013.841063 | 36.628937
1023.496688 | 36.332741
1033.152313 | 36.644035
1042.807938 | 36.575874
1052.4635 | 35.634499
1062.119125 | 36.703613
1071.77475 | 36.48867
1081.4305 | 36.28059
1091.086125 | 36.812763
1100.74175 | 36.455978
1110.397375 | 36.882473
1120.053 | 36.95787
1129.708625 | 36.89864
1139.36425 | 36.918156
1149.019875 | 37.212433
1158.6755 | 37.082058
1168.331125 | 37.5005
1177.98675 | 36.714169
1187.642375 | 37.144749
1197.298 | 36.959736
1206.953625 | 37.584591
1216.60925 | 37.435848
1226.264875 | 37.867214
1235.9205 | 37.368908
1245.576125 | 37.883453
1255.23175 | 37.16769
1264.887375 | 37.531837
1274.543 | 37.027164
1284.198625 | 37.227215
1293.85425 | 37.507545
1303.509875 | 37.071274
1313.1655 | 36.67585
1322.821125 | 37.161297
1332.47675 | 37.160217
1342.132375 | 36.076744
1351.788 | 36.524769
1361.443625 | 35.979706
1371.09925 | 36.127171
1380.754875 | 35.696453
1390.4105 | 35.825321
1400.06625 | 35.639675
1409.721875 | 34.130413
1419.3775 | 35.441433
1429.033125 | 35.046722
1438.68875 | 34.815968
1448.344375 | 34.468422
1458 | 34.405354