## Values
Fieldname | Fieldvalue | Fieldunit
DateTime | 5/26/2026 3:03:54 AM
Coating_TS_LimitMinAbs | 50 | g/m²
Coating_TS_Nominal | 50 | g/m²
CoilID | 821510

## LengthProfiles
Length [m] | LP_Coating_TS_Avg [g/m²]
0 | 32.283844
9.66 | 32.278702
19.32 | 31.914061
28.98 | 33.563934
38.64 | 33.512299
48.3 | 32.879009
57.96 | 32.775627
67.62 | 34.248215
77.28 | 33.749851
86.94 | 34.046043
96.6 | 34.364735
106.26 | 33.820553
115.92 | 33.253826
125.58 | 33.578972
135.24 | 34.141926
144.9 | 33.945026
154.56 | 33.458172
164.22 | 34.839684
173.88 | 33.747822
183.54 | 33.294159
193.2 | 33.57053
202.86 | 34.587196
212.52 | 34.06905
222.18 | 34.233364
231.84 | 34.229198
241.5 | 33.083767
251.16 | 34.329483
260.82 | 33.508499
270.48 | 33.643101
280.14 | 32.87175
289.8 | 34.30241
299.46 | 34.138256
309.12 | 33.501831
318.78 | 33.253349
328.44 | 33.047699
338.1 | 33.80648
347.76 | 33.739491
357.42 | 34.007202
367.08 | 32.517181
376.74 | 33.518055
386.4 | 32.747272
396.06 | 33.435097
405.72 | 33.064331
415.38 | 32.658592
425.04 | 33.7034
434.7 | 32.046181
444.36 | 33.332947
454.02 | 33.434845
463.68 | 33.145168
473.34 | 33.219723
483 | 33.234219
492.66 | 33.484249
502.32 | 33.294548
511.98 | 33.575199
521.64 | 33.266743
531.3 | 34.733772
540.96 | 34.041592
550.62 | 34.004398
560.28 | 33.244839
569.94 | 33.30352
579.6 | 33.757244
589.26 | 34.146416
598.92 | 33.667439
608.58 | 33.306618
618.24 | 33.626381
627.9 | 33.811005
637.56 | 33.427841
647.22 | 33.615208
656.88 | 34.122078
666.54 | 33.763435
676.2 | 34.346485
685.86 | 34.428719
695.52 | 33.894009
705.18 | 33.415901
714.84 | 34.38345
724.5 | 34.554089
734.16 | 34.63348
743.82 | 34.072647
753.48 | 33.852623
763.14 | 33.704586
772.8 | 34.33054
782.46 | 34.121479
792.12 | 33.836544
801.78 | 34.463707
811.44 | 34.664093
821.1 | 34.659237
830.76 | 34.221691
840.42 | 34.309711
850.08 | 34.462082
859.74 | 34.64159
869.4 | 34.964733
879.06 | 33.856613
888.72 | 34.159836
898.38 | 33.543781
908.04 | 34.491638
917.7 | 33.849533
927.36 | 34.307049
937.02 | 33.755554
946.68 | 34.332401
956.34 | 34.444424
966 | 32.939663
975.66 | 33.346138
985.32 | 33.348526
994.98 | 33.790192
1004.64 | 34.382721
1014.3 | 33.87859
1023.96 | 33.221153
1033.62 | 33.872139
1043.28 | 32.780037
1052.94 | 32.954838
1062.6 | 33.413628
1072.26 | 33.784176
1081.92 | 33.649025
1091.58 | 33.367008
1101.24 | 33.744255
1110.9 | 33.496662
1120.56 | 33.784256
1130.22 | 33.957932
1139.88 | 33.560825
1149.54 | 33.817959
1159.2 | 34.253101
1168.86 | 34.513969
1178.52 | 34.468586
1188.18 | 34.720016
1197.84 | 33.66975
1207.5 | 34.223213
1217.16 | 34.446026
1226.82 | 33.24435
1236.48 | 33.971069
1246.14 | 34.015556
1255.8 | 33.825169
1265.46 | 34.342522
1275.12 | 33.610039
1284.78 | 34.278351
1294.44 | 34.29388
1304.1 | 34.531055
1313.76 | 33.08886
1323.42 | 32.738674
1333.08 | 32.829079
1342.74 | 31.914307
1352.4 | 33.199612
1362.06 | 32.489147
1371.72 | 31.9533
1381.38 | 31.56328
1391.04 | 33.327339
1400.7 | 31.356867
1410.36 | 31.701073
1420.02 | 31.156254
1429.68 | 31.530479
1439.34 | 32.604122
1449 | 31.630634