## Values
Fieldname | Fieldvalue | Fieldunit
DateTime | 5/26/2026 4:06:37 AM
Coating_TS_LimitMinAbs | 50 | g/m²
Coating_TS_Nominal | 50 | g/m²
CoilID | 819760

## LengthProfiles
Length [m] | LP_Coating_TS_Avg [g/m²]
0 | 32.897167
9.66 | 32.901882
19.32 | 33.344814
28.98 | 32.613194
38.64 | 34.357574
48.3 | 33.57275
57.96 | 34.573578
67.62 | 35.440285
77.28 | 34.203632
86.94 | 34.643002
96.6 | 34.827194
106.26 | 34.989712
115.92 | 34.851448
125.58 | 35.252388
135.24 | 34.53833
144.9 | 36.025486
154.56 | 35.734676
164.22 | 34.366787
173.88 | 34.633263
183.54 | 34.225895
193.2 | 35.676678
202.86 | 35.812721
212.52 | 34.67038
222.18 | 35.508877
231.84 | 34.553406
241.5 | 35.303898
251.16 | 34.422314
260.82 | 35.471806
270.48 | 36.050571
280.14 | 36.050556
289.8 | 36.039642
299.46 | 35.409378
309.12 | 35.059269
318.78 | 35.61171
328.44 | 35.804989
338.1 | 35.887089
347.76 | 35.591755
357.42 | 35.955524
367.08 | 35.913807
376.74 | 36.316658
386.4 | 36.038979
396.06 | 36.051384
405.72 | 35.114933
415.38 | 35.842102
425.04 | 36.61153
434.7 | 36.567501
444.36 | 36.395329
454.02 | 36.179031
463.68 | 36.322399
473.34 | 36.691353
483 | 36.957848
492.66 | 36.19669
502.32 | 35.464878
511.98 | 36.010803
521.64 | 37.759144
531.3 | 38.944668
540.96 | 38.243755
550.62 | 38.397835
560.28 | 38.827122
569.94 | 38.841301
579.6 | 38.415512
589.26 | 39.155716
598.92 | 39.269325
608.58 | 38.843563
618.24 | 38.720482
627.9 | 38.08297
637.56 | 38.757694
647.22 | 38.181061
656.88 | 38.622299
666.54 | 37.965649
676.2 | 38.002789
685.86 | 37.263268
695.52 | 37.911057
705.18 | 37.478775
714.84 | 37.577358
724.5 | 37.247135
734.16 | 37.487831
743.82 | 37.458492
753.48 | 37.166142
763.14 | 37.649315
772.8 | 37.251884
782.46 | 37.838036
792.12 | 38.249008
801.78 | 37.734016
811.44 | 37.704975
821.1 | 38.121861
830.76 | 38.81126
840.42 | 38.25032
850.08 | 37.003899
859.74 | 37.89938
869.4 | 38.038277
879.06 | 37.955502
888.72 | 38.297909
898.38 | 38.507427
908.04 | 38.444706
917.7 | 38.533024
927.36 | 38.559002
937.02 | 38.721287
946.68 | 38.612457
956.34 | 38.599018
966 | 38.111439
975.66 | 38.895397
985.32 | 38.664528
994.98 | 38.984062
1004.64 | 39.101887
1014.3 | 37.997669
1023.96 | 38.377815
1033.62 | 37.918434
1043.28 | 38.243389
1052.94 | 39.865971
1062.6 | 41.051609
1072.26 | 39.247681
1081.92 | 39.104607
1091.58 | 39.376347
1101.24 | 39.232838
1110.9 | 38.986568
1120.56 | 39.588242
1130.22 | 38.824619
1139.88 | 38.622681
1149.54 | 38.452934
1159.2 | 38.603775
1168.86 | 38.443237
1178.52 | 38.361389
1188.18 | 38.375816
1197.84 | 38.931065
1207.5 | 39.014969
1217.16 | 38.832085
1226.82 | 38.32243
1236.48 | 38.146843
1246.14 | 37.140606
1255.8 | 37.213257
1265.46 | 38.328922
1275.12 | 37.958015
1284.78 | 37.393391
1294.44 | 36.992016
1304.1 | 36.524071
1313.76 | 36.345901
1323.42 | 37.25066
1333.08 | 37.217793
1342.74 | 37.04874
1352.4 | 37.10305
1362.06 | 37.219994
1371.72 | 36.107452
1381.38 | 35.780983
1391.04 | 36.004814
1400.7 | 36.581478
1410.36 | 35.221931
1420.02 | 35.302483
1429.68 | 35.405403
1439.34 | 35.970226
1449 | 35.27187