## Values
Fieldname | Fieldvalue | Fieldunit
DateTime | 5/26/2026 5:09:23 AM
Coating_TS_LimitMinAbs | 50 | g/m²
Coating_TS_Nominal | 50 | g/m²
CoilID | 821450

## LengthProfiles
Length [m] | LP_Coating_TS_Avg [g/m²]
0 | 32.207588
9.666667 | 32.215054
19.333334 | 32.947655
29 | 32.652267
38.666668 | 31.776897
48.333336 | 32.223087
58 | 32.224571
67.666672 | 32.808193
77.333336 | 32.675793
87 | 32.841854
96.666672 | 31.776224
106.333336 | 33.369144
116 | 32.142365
125.666672 | 33.706005
135.333344 | 32.412178
145 | 32.076706
154.666672 | 31.761221
164.333344 | 32.165855
174 | 32.899529
183.666672 | 32.641113
193.333344 | 32.063313
203 | 31.504219
212.666672 | 32.11927
222.333344 | 32.222584
232 | 33.128754
241.666672 | 32.46479
251.333344 | 31.625057
261.000016 | 31.311176
270.666688 | 32.289188
280.333344 | 32.06599
290 | 32.680786
299.666688 | 32.908512
309.333344 | 31.530052
319 | 32.397511
328.666688 | 31.957668
338.333344 | 32.309841
348 | 32.724098
357.666688 | 32.694233
367.333344 | 32.94326
377 | 32.479786
386.666688 | 32.062344
396.333344 | 32.854069
406 | 32.931057
415.666688 | 33.096008
425.333344 | 33.446083
435 | 32.673553
444.666688 | 31.656408
454.333344 | 32.362919
464 | 33.399029
473.666688 | 33.34948
483.333344 | 33.28199
493.000031 | 32.952435
502.666688 | 32.445625
512.333344 | 32.968468
522.000031 | 32.556129
531.666688 | 33.084389
541.333375 | 33.112152
551 | 32.277561
560.666688 | 32.353611
570.333375 | 32.640541
580 | 31.901621
589.666688 | 33.176685
599.333375 | 33.122242
609 | 33.404823
618.666688 | 32.072346
628.333375 | 32.250816
638 | 32.310284
647.666688 | 32.988506
657.333375 | 33.280659
667 | 32.603168
676.666688 | 32.486862
686.333375 | 31.327061
696 | 32.179134
705.666688 | 31.643276
715.333375 | 33.031025
725 | 32.745476
734.666688 | 32.592831
744.333375 | 31.570768
754 | 31.033207
763.666688 | 30.778856
773.333375 | 31.81963
783 | 32.613956
792.666688 | 31.65638
802.333375 | 31.291332
812 | 30.982599
821.666688 | 31.219269
831.333375 | 31.845268
841 | 32.850166
850.666688 | 32.136047
860.333375 | 31.340216
870 | 31.174034
879.666688 | 31.098169
889.333375 | 32.015732
899 | 32.205853
908.666688 | 31.765024
918.333375 | 32.042625
928 | 31.707365
937.666688 | 32.850414
947.333375 | 32.822708
957.000063 | 32.476257
966.666688 | 31.375505
976.333375 | 32.498402
986.000063 | 32.572475
995.666688 | 32.894848
1005.333375 | 32.850349
1015.000063 | 32.937
1024.666688 | 33.155483
1034.333375 | 32.16172
1044.000063 | 32.793049
1053.66675 | 32.255894
1063.333375 | 32.532631
1073 | 31.759634
1082.66675 | 32.698299
1092.333375 | 33.115177
1102 | 33.386715
1111.66675 | 33.369465
1121.333375 | 32.762341
1131 | 33.428795
1140.66675 | 33.149906
1150.333375 | 33.621376
1160 | 33.235538
1169.66675 | 33.341618
1179.333375 | 33.294659
1189 | 32.824699
1198.66675 | 33.362793
1208.333375 | 32.948547
1218 | 33.386799
1227.66675 | 32.205635
1237.333375 | 32.792809
1247 | 32.83392
1256.66675 | 32.943531
1266.333375 | 32.815781
1276 | 32.314789
1285.66675 | 32.041553
1295.333375 | 31.902582
1305 | 31.004404
1314.66675 | 31.341898
1324.333375 | 30.529085
1334 | 31.472736
1343.66675 | 32.188793
1353.333375 | 31.451077
1363 | 30.84557
1372.66675 | 29.919695
1382.333375 | 30.807138
1392 | 31.082901
1401.66675 | 30.622555
1411.333375 | 29.363249
1421 | 29.760098
1430.66675 | 30.142082
1440.333375 | 30.133083
1450 | 30.21855