## Values
Fieldname | Fieldvalue | Fieldunit
DateTime | 5/26/2026 5:26:31 AM
Coating_TS_LimitMinAbs | 50 | g/m²
Coating_TS_Nominal | 50 | g/m²
CoilID | 822500

## LengthProfiles
Length [m] | LP_Coating_TS_Avg [g/m²]
0 | 50.770248
11.8125 | 50.771946
23.625 | 51.450191
35.4375 | 55.692745
47.25 | 64.492073
59.0625 | 68.609436
70.875 | 67.115715
82.6875 | 72.593132
94.5 | 74.008072
106.3125 | 75.781815
118.125 | 74.351891
129.9375 | 72.718552
141.75 | 72.748795
153.5625 | 77.701752
165.375 | 81.356422
177.1875 | 77.78524
189 | 78.817368
200.8125 | 78.560486
212.625 | 76.448387
224.4375 | 79.373177
236.25 | 74.287773
248.0625 | 72.331604
259.875 | 73.197556
271.6875 | 73.823715
283.5 | 75.443115
295.3125 | 74.352028
307.125 | 72.892693
318.9375 | 76.465134
330.75 | 79.858208
342.5625 | 85.290939
354.375 | 85.279488
366.1875 | 87.009926
378 | 85.783012