## Values
Fieldname | Fieldvalue | Fieldunit
DateTime | 5/26/2026 6:10:49 AM
Coating_TS_LimitMinAbs | 135 | g/m²
Coating_TS_Nominal | 138 | g/m²
CoilID | 822500

## LengthProfiles
Length [m] | LP_Coating_TS_Avg [g/m²]
0 | 85.382843
9.817308 | 85.417526
19.634615 | 89.939308
29.451922 | 92.764969
39.26923 | 94.155685
49.086539 | 93.793716
58.903844 | 93.637611
68.721156 | 94.127998
78.538461 | 93.579971
88.355766 | 94.071426
98.173078 | 94.584648
107.990383 | 95.607162
117.807688 | 92.686127
127.625 | 90.212608
137.442313 | 64.480865
147.259609 | 64.194778
157.076922 | 65.19239
166.894234 | 63.495857
176.711531 | 62.602211
186.528844 | 62.159969
196.346156 | 63.219482
206.163453 | 61.987755
215.980766 | 62.302376
225.798078 | 62.770683
235.615375 | 62.779221
245.432688 | 62.043941
255.25 | 61.681778
265.067313 | 62.074116
274.884625 | 62.248207
284.701906 | 61.197273
294.519219 | 63.842926
304.336531 | 63.397461
314.153844 | 63.832001
323.971156 | 64.829826
333.788469 | 63.818096
343.605781 | 62.375259
353.423063 | 69.854149
363.240375 | 68.984535
373.057688 | 70.578575
382.875 | 69.129761
392.692313 | 69.479004
402.509625 | 70.001587
412.326906 | 71.761826
422.144219 | 74.051353
431.961531 | 83.27095
441.778844 | 81.493378
451.596156 | 83.223305
461.413469 | 83.151627
471.23075 | 80.526695
481.048063 | 82.129112
490.865375 | 84.855743
500.682688 | 87.694702
510.5 | 86.187119
520.317313 | 86.990242
530.134625 | 87.275955
539.951938 | 88.930603
549.76925 | 87.270287
559.586563 | 85.695007
569.403813 | 87.147675
579.221125 | 87.551277
589.038438 | 88.273781
598.85575 | 88.883621
608.673063 | 88.163033
618.490375 | 88.994202
628.307688 | 87.865036
638.125 | 86.032768
647.942313 | 88.252968
657.759625 | 88.207375
667.576938 | 88.830101
677.39425 | 90.943748
687.211563 | 92.744873
697.028813 | 93.434013
706.846125 | 92.727127
716.663438 | 92.512474
726.48075 | 95.44735
736.298063 | 94.675407
746.115375 | 94.163918
755.932688 | 93.587639
765.75 | 88.992599
775.567313 | 93.69046
785.384625 | 90.806046
795.201938 | 90.995575
805.01925 | 91.062462
814.836563 | 93.395782
824.653813 | 92.053551
834.471125 | 93.292885
844.288438 | 93.900787
854.10575 | 93.350677
863.923063 | 93.528885
873.740375 | 94.591919
883.557688 | 95.504211
893.375 | 93.150948
903.192313 | 90.39962
913.009625 | 92.884171
922.826938 | 93.401321
932.64425 | 92.047188
942.4615 | 116.957893
952.278813 | 117.92955
962.096125 | 115.519691
971.913438 | 116.478279
981.73075 | 115.224876
991.548063 | 116.631752
1001.365375 | 114.952339
1011.182688 | 116.999504
1021 | 119.480904