## Values
Fieldname | Fieldvalue | Fieldunit
DateTime | 5/26/2026 7:10:54 AM
Coating_TS_LimitMinAbs | 50 | g/m²
Coating_TS_Nominal | 50 | g/m²
CoilID | 822080

## LengthProfiles
Length [m] | LP_Coating_TS_Avg [g/m²]
0 | 134.915634
10.083333 | 134.955231
20.166666 | 143.044052
30.25 | 144.649292
40.333332 | 148.295654
50.416664 | 146.726212
60.5 | 147.977539
70.583328 | 145.093262
80.666664 | 124.088615
90.75 | 122.280998
100.833328 | 116.887512
110.916664 | 116.149071
121 | 119.86161
131.083328 | 119.23143
141.166656 | 117.842354
151.25 | 109.023888
161.333328 | 122.805557
171.416656 | 128.671356
181.5 | 130.424316
191.583328 | 130.202393
201.666656 | 126.292397
211.75 | 125.523262
221.833328 | 130.620148
231.916656 | 128.924927
242 | 128.922485
252.083328 | 126.748177
262.166656 | 128.037399
272.25 | 131.203308
282.333313 | 128.134659
292.416656 | 128.37886
302.5 | 126.222931
312.583313 | 127.961182
322.666656 | 131.826096
332.75 | 134.208755
342.833313 | 135.404724
352.916656 | 135.502609
363 | 136.167953
373.083313 | 136.116241
383.166656 | 137.262085
393.25 | 134.758514
403.333313 | 134.192749
413.416656 | 136.646866
423.5 | 136.878281
433.583313 | 137.353195
443.666656 | 134.49295
453.75 | 135.20253
463.833313 | 129.574615
473.916656 | 129.549149
484 | 125.000526
494.083313 | 126.099922
504.166656 | 126.705193
514.249969 | 130.438736
524.333313 | 128.481247
534.416625 | 127.304489
544.5 | 127.137245
554.583313 | 130.190094
564.666625 | 130.506332
574.75 | 129.852203
584.833313 | 127.309105
594.916625 | 126.493607
605 | 130.151413
615.083313 | 129.747803
625.166625 | 129.395554
635.25 | 127.208199
645.333313 | 126.263771
655.416625 | 128.239212
665.5 | 128.095139
675.583313 | 127.72628
685.666625 | 125.625359
695.75 | 127.097244
705.833313 | 127.802238
715.916625 | 127.886147
726 | 128.244736
736.083313 | 125.665222
746.166625 | 126.925362
756.25 | 127.940735
766.333313 | 127.131752
776.416625 | 124.805939
786.5 | 124.703506
796.583313 | 127.666878
806.666625 | 128.936279
816.75 | 127.218872
826.833313 | 122.365341
836.916625 | 123.101967
847 | 126.209564
857.083313 | 130.059952
867.166625 | 128.503738
877.25 | 126.965744
887.333313 | 125.519104
897.416625 | 127.13813
907.5 | 129.539566
917.583313 | 129.146362
927.666625 | 127.683197
937.75 | 128.062088
947.833313 | 127.02829
957.916625 | 128.00119
968 | 127.946678
978.083313 | 125.526894
988.166625 | 128.298996
998.249938 | 128.31337
1008.333313 | 126.915771
1018.416625 | 127.127815
1028.499938 | 127.815186
1038.583313 | 127.571106
1048.666625 | 129.4953
1058.75 | 128.586853
1068.83325 | 124.179886
1078.916625 | 124.260887
1089 | 127.491844
1099.08325 | 126.497879
1109.166625 | 125.533112
1119.25 | 124.880127
1129.33325 | 127.382332
1139.416625 | 128.26741
1149.5 | 132.375229
1159.58325 | 132.532761
1169.666625 | 131.547104
1179.75 | 130.845459
1189.83325 | 130.267365
1199.916625 | 131.626816
1210 | 131.576691
1220.08325 | 129.046417
1230.166625 | 126.568367
1240.25 | 125.920631
1250.33325 | 125.836266
1260.416625 | 126.445694
1270.5 | 127.322784
1280.58325 | 127.270233
1290.666625 | 126.161255
1300.75 | 125.211555
1310.83325 | 125.632149
1320.916625 | 129.052567
1331 | 128.788605
1341.08325 | 127.14537
1351.166625 | 126.756973
1361.25 | 127.361366
1371.33325 | 125.968483
1381.416625 | 126.094467
1391.5 | 125.053818
1401.58325 | 124.667603
1411.666625 | 125.293221
1421.75 | 126.948471
1431.83325 | 123.718689
1441.916625 | 124.498962
1452 | 126.580055