## Values
Fieldname | Fieldvalue | Fieldunit
DateTime | 5/26/2026 8:10:01 AM
Coating_TS_LimitMinAbs | 138 | g/m²
Coating_TS_Nominal | 138 | g/m²
CoilID | 822320

## LengthProfiles
Length [m] | LP_Coating_TS_Avg [g/m²]
0 | 128.847076
10.225353 | 128.862122
20.450705 | 130.083481
30.676059 | 132.79425
40.90141 | 132.040726
51.126762 | 128.003937
61.352117 | 123.883728
71.577469 | 125.449516
81.80282 | 131.462006
92.028172 | 134.233978
102.253523 | 134.423828
112.478875 | 129.292175
122.704234 | 135.492508
132.929578 | 136.913589
143.154938 | 136.849701
153.380281 | 132.384689
163.605641 | 133.290771
173.831 | 133.665527
184.056344 | 136.029419
194.281703 | 135.841797
204.507047 | 131.209167
214.732406 | 131.388351
224.95775 | 134.35379
235.183109 | 132.288788
245.408469 | 129.702576
255.633813 | 129.747025
265.859156 | 126.938431
276.084531 | 131.21875
286.309875 | 131.421158
296.535219 | 129.742233
306.760563 | 128.339584
316.985938 | 129.108521
327.211281 | 131.156189
337.436625 | 133.465118
347.662 | 131.167816
357.887344 | 130.006287
368.112688 | 133.263916
378.338031 | 132.670303
388.563406 | 133.027344
398.78875 | 130.828644
409.014094 | 130.114456
419.239469 | 132.498825
429.464813 | 133.318085
439.690156 | 133.987946
449.9155 | 130.623428
460.140875 | 130.762619
470.366219 | 132.063339
480.591563 | 132.648422
490.816938 | 131.861816
501.042281 | 131.85733
511.267625 | 131.600876
521.492969 | 133.21907
531.718313 | 130.474106
541.943688 | 130.468307
552.169063 | 130.186661
562.394375 | 131.279022
572.61975 | 131.582993
582.845125 | 132.376205
593.070438 | 129.810822
603.295813 | 129.322449
613.521125 | 130.230316
623.7465 | 131.49234
633.971875 | 131.026825
644.197188 | 130.021179
654.422563 | 129.403549
664.647938 | 129.06813
674.87325 | 131.056549
685.098625 | 131.134384
695.324 | 129.67627
705.549313 | 128.447006
715.774688 | 129.384201
726 | 130.921951
736.225375 | 129.909409
746.45075 | 128.9366
756.676063 | 129.336884
766.901438 | 130.488235
777.126813 | 128.468826
787.352125 | 127.924911
797.5775 | 127.905579
807.802875 | 131.128128
818.028188 | 130.667053
828.253563 | 129.990616
838.478938 | 128.44281
848.70425 | 128.986771
858.929625 | 128.717545
869.154938 | 128.819412
879.380313 | 127.038147
889.605688 | 127.056068
899.831 | 129.597595
910.056375 | 129.47403
920.28175 | 129.509323
930.507063 | 130.720901
940.732438 | 130.777451
950.957813 | 131.948288
961.183125 | 129.937561
971.4085 | 129.606781
981.633875 | 129.407227
991.859188 | 130.212189
1002.084563 | 129.670013
1012.309875 | 130.582138
1022.53525 | 130.511948
1032.760625 | 129.312607
1042.985938 | 128.584518
1053.21125 | 128.597336
1063.436625 | 124.665977
1073.662 | 126.808205
1083.887375 | 128.804581
1094.11275 | 128.408875
1104.338125 | 129.515305
1114.563375 | 130.001694
1124.78875 | 129.804398
1135.014125 | 132.01239
1145.2395 | 133.227875
1155.464875 | 133.595917
1165.69025 | 135.095154
1175.9155 | 135.106674
1186.140875 | 135.880341
1196.36625 | 136.20874
1206.591625 | 131.95961
1216.817 | 133.462006
1227.04225 | 129.429718
1237.267625 | 130.30159
1247.493 | 130.741608
1257.718375 | 130.026123
1267.94375 | 129.0336
1278.169125 | 129.315689
1288.394375 | 130.775024
1298.61975 | 129.716309
1308.845125 | 132.601883
1319.0705 | 130.445007
1329.295875 | 129.499817
1339.521125 | 130.264587
1349.7465 | 131.852234
1359.971875 | 131.934647
1370.19725 | 128.130096
1380.422625 | 128.608276
1390.648 | 131.275726
1400.87325 | 131.489578
1411.098625 | 128.265396
1421.324 | 127.807312
1431.549375 | 128.932434
1441.77475 | 130.843185
1452 | 131.70253