## Values
Fieldname | Fieldvalue | Fieldunit
DateTime | 5/26/2026 9:09:18 AM
Coating_TS_LimitMinAbs | 138 | g/m²
Coating_TS_Nominal | 138 | g/m²
CoilID | 822520

## LengthProfiles
Length [m] | LP_Coating_TS_Avg [g/m²]
0 | 129.219406
10.225353 | 129.239197
20.450705 | 131.647644
30.676059 | 130.58194
40.90141 | 128.909103
51.126762 | 128.881821
61.352117 | 129.836243
71.577469 | 130.231354
81.80282 | 127.062378
92.028172 | 125.965752
102.253523 | 129.223663
112.478875 | 130.638565
122.704234 | 131.472397
132.929578 | 130.596298
143.154938 | 130.562439
153.380281 | 133.283371
163.605641 | 134.325348
173.831 | 132.615189
184.056344 | 131.735291
194.281703 | 132.766464
204.507047 | 134.1828
214.732406 | 134.761551
224.95775 | 133.276672
235.183109 | 134.451935
245.408469 | 134.340546
255.633813 | 134.708252
265.859156 | 133.580582
276.084531 | 133.374634
286.309875 | 136.18605
296.535219 | 134.891632
306.760563 | 132.34201
316.985938 | 130.944504
327.211281 | 133.675949
337.436625 | 135.397919
347.662 | 132.893219
357.887344 | 132.827499
368.112688 | 132.849686
378.338031 | 134.517593
388.563406 | 133.75972
398.78875 | 131.287827
409.014094 | 132.15567
419.239469 | 132.275208
429.464813 | 134.385651
439.690156 | 133.335693
449.9155 | 132.080566
460.140875 | 132.440567
470.366219 | 132.891525
480.591563 | 134.085831
490.816938 | 134.382904
501.042281 | 132.568268
511.267625 | 132.403824
521.492969 | 133.342377
531.718313 | 134.110001
541.943688 | 134.309662
552.169063 | 132.637115
562.394375 | 132.490707
572.61975 | 134.647537
582.845125 | 134.054626
593.070438 | 132.966064
603.295813 | 133.118484
613.521125 | 133.00531
623.7465 | 133.525421
633.971875 | 134.11264
644.197188 | 132.166916
654.422563 | 130.499939
664.647938 | 132.718628
674.87325 | 132.956985
685.098625 | 134.390808
695.324 | 131.040344
705.549313 | 130.844864
715.774688 | 132.670609
726 | 133.390503
736.225375 | 133.509842
746.45075 | 132.002045
756.676063 | 130.320038
766.901438 | 132.028168
777.126813 | 130.913864
787.352125 | 132.469391
797.5775 | 130.427155
807.802875 | 130.251205
818.028188 | 132.798355
828.253563 | 132.788712
838.478938 | 131.15863
848.70425 | 130.797821
858.929625 | 129.783432
869.154938 | 132.024536
879.380313 | 132.77301
889.605688 | 131.536072
899.831 | 132.068604
910.056375 | 132.219421
920.28175 | 131.972672
930.507063 | 133.451874
940.732438 | 132.491608
950.957813 | 129.957092
961.183125 | 129.771576
971.4085 | 130.40567
981.633875 | 132.775085
991.859188 | 131.568588
1002.084563 | 130.121826
1012.309875 | 130.207672
1022.53525 | 130.465546
1032.760625 | 129.126556
1042.985938 | 128.756607
1053.21125 | 128.062424
1063.436625 | 127.37632
1073.662 | 126.697937
1083.887375 | 130.492844
1094.11275 | 128.732101
1104.338125 | 128.871811
1114.563375 | 127.964272
1124.78875 | 131.347824
1135.014125 | 130.880646
1145.2395 | 129.750687
1155.464875 | 132.669022
1165.69025 | 130.715454
1175.9155 | 131.276245
1186.140875 | 135.863571
1196.36625 | 139.354019
1206.591625 | 137.383881
1216.817 | 136.055527
1227.04225 | 136.183334
1237.267625 | 135.70546
1247.493 | 137.10524
1257.718375 | 137.258286
1267.94375 | 135.28775
1278.169125 | 135.294495
1288.394375 | 133.312271
1298.61975 | 133.731201
1308.845125 | 136.926483
1319.0705 | 138.781342
1329.295875 | 135.453827
1339.521125 | 134.18396
1349.7465 | 136.922653
1359.971875 | 137.984695
1370.19725 | 136.225876
1380.422625 | 134.688721
1390.648 | 135.602661
1400.87325 | 136.111618
1411.098625 | 137.367188
1421.324 | 135.32222
1431.549375 | 133.493988
1441.77475 | 134.033539
1452 | 137.072403