## Values
Fieldname | Fieldvalue | Fieldunit
DateTime | 5/26/2026 10:08:05 AM
Coating_TS_LimitMinAbs | 138 | g/m²
Coating_TS_Nominal | 138 | g/m²
CoilID | 822250

## LengthProfiles
Length [m] | LP_Coating_TS_Avg [g/m²]
0 | 136.612183
10.234043 | 135.247437
20.468086 | 129.765259
30.702129 | 128.786957
40.936172 | 132.444611
51.170215 | 134.10051
61.404258 | 135.228546
71.638297 | 134.934174
81.872344 | 134.453354
92.106391 | 133.756241
102.34043 | 137.332352
112.574469 | 136.136368
122.808516 | 133.977112
133.042563 | 131.964691
143.276594 | 134.248291
153.510641 | 135.945862
163.744688 | 135.785645
173.978734 | 133.575806
184.212781 | 133.673233
194.446813 | 132.885223
204.680859 | 131.399292
214.914906 | 131.372757
225.148938 | 132.157394
235.382984 | 132.250275
245.617031 | 133.126038
255.851078 | 133.192932
266.085125 | 132.450653
276.319156 | 132.234818
286.553188 | 134.471939
296.78725 | 132.519867
307.021281 | 132.153748
317.255344 | 130.687973
327.489375 | 131.606903
337.723406 | 134.245193
347.957469 | 134.390991
358.1915 | 133.812744
368.425563 | 132.102798
378.659594 | 132.070114
388.893625 | 135.152664
399.127688 | 139.956375
409.361719 | 139.607758
419.59575 | 139.434204
429.829813 | 139.447098
440.063844 | 141.107193
450.297875 | 139.783936
460.531938 | 138.071259
470.765969 | 137.642487
481.000031 | 139.545578
491.234063 | 140.749969
501.468094 | 138.744019
511.702156 | 138.175522
521.936188 | 140.447159
532.17025 | 139.505646
542.40425 | 139.908661
552.638313 | 137.880661
562.872375 | 137.449799
573.106375 | 140.726685
583.340438 | 140.567245
593.5745 | 139.915939
603.808563 | 139.064987
614.042563 | 140.015472
624.276625 | 139.533524
634.510688 | 139.844086
644.744688 | 138.406952
654.97875 | 137.502289
665.212813 | 139.044174
675.446813 | 139.006958
685.680875 | 138.574081
695.914938 | 135.835007
706.148938 | 136.257889
716.383 | 138.38266
726.617063 | 139.209549
736.851125 | 135.553574
747.085125 | 136.374527
757.319188 | 137.84874
767.55325 | 138.465408
777.78725 | 134.991425
788.021313 | 135.088089
798.255375 | 134.170197
808.489375 | 138.199646
818.723438 | 138.86496
828.9575 | 138.642334
839.1915 | 136.53714
849.425563 | 136.890793
859.659625 | 138.882202
869.893625 | 137.537766
880.127688 | 137.579102
890.36175 | 137.47316
900.59575 | 138.012405
910.829813 | 136.584503
921.063875 | 137.693817
931.297938 | 137.444077
941.531938 | 136.671356
951.766 | 138.016815
962.000063 | 136.837952
972.234063 | 136.011261
982.468125 | 137.479202
992.702188 | 137.097137
1002.936188 | 137.388565
1013.17025 | 135.477005
1023.404313 | 134.279373
1033.638313 | 134.274979
1043.872375 | 134.251572
1054.106375 | 133.701935
1064.3405 | 133.584839
1074.5745 | 135.850327
1084.8085 | 137.057144
1095.042625 | 137.39682
1105.276625 | 138.786469
1115.510625 | 137.865143
1125.74475 | 139.59993
1135.97875 | 138.333588
1146.21275 | 137.918839
1156.446875 | 138.580673
1166.680875 | 139.259155
1176.915 | 139.624329
1187.149 | 139.539597
1197.383 | 139.046783
1207.617125 | 138.675751
1217.851125 | 138.455063
1228.085125 | 137.266937
1238.31925 | 138.99205
1248.55325 | 139.486649
1258.78725 | 139.22995
1269.021375 | 138.789001
1279.255375 | 138.165741
1289.489375 | 131.990845
1299.7235 | 132.641434
1309.9575 | 135.736923
1320.1915 | 135.254639
1330.425625 | 134.657272
1340.659625 | 136.4328
1350.893625 | 136.317871
1361.12775 | 137.941223
1371.36175 | 140.812286
1381.59575 | 140.040192
1391.829875 | 138.012604
1402.063875 | 140.873901
1412.297875 | 138.156143
1422.532 | 136.778656
1432.766 | 136.241409
1443 | 138.020447