## Values
Fieldname | Fieldvalue | Fieldunit
DateTime | 5/26/2026 11:07:24 AM
Coating_TS_LimitMinAbs | 50 | g/m²
Coating_TS_Nominal | 50 | g/m²
CoilID | 819830

## LengthProfiles
Length [m] | LP_Coating_TS_Avg [g/m²]
0 | 67.961266
10.232395 | 68.076782
20.464789 | 69.553482
30.697184 | 67.718193
40.929578 | 66.916565
51.161973 | 65.455734
61.394367 | 64.807625
71.626766 | 65.293526
81.859156 | 59.342896
92.091547 | 52.666462
102.323945 | 52.608868
112.556344 | 53.362747
122.788734 | 53.135593
133.021125 | 51.782829
143.253531 | 52.953243
153.485922 | 52.82785
163.718313 | 49.661354
173.950703 | 48.661324
184.183094 | 47.305706
194.4155 | 46.976795
204.647891 | 48.607227
214.880281 | 44.967934
225.112688 | 43.526615
235.345078 | 42.663246
245.577469 | 43.902279
255.809859 | 43.898483
266.04225 | 44.781799
276.274656 | 42.840683
286.507063 | 43.462605
296.739438 | 44.502853
306.971844 | 43.891869
317.204219 | 43.833809
327.436625 | 42.491093
337.669031 | 43.013283
347.901406 | 44.099968
358.133813 | 44.252533
368.366188 | 42.946091
378.598594 | 43.221371
388.831 | 43.028435
399.063375 | 43.294685
409.295781 | 43.766335
419.528188 | 43.75811
429.760563 | 42.830395
439.992969 | 43.507893
450.225375 | 43.876049
460.45775 | 43.470009
470.690156 | 43.397045
480.922531 | 43.332336
491.154938 | 43.607662
501.387344 | 43.587074
511.619719 | 43.516312
521.852125 | 42.982288
532.0845 | 43.493118
542.316938 | 44.072285
552.549313 | 43.997631
562.781688 | 42.984756
573.014125 | 43.26857
583.2465 | 43.673626
593.478875 | 43.239624
603.71125 | 43.947414
613.943688 | 42.792713
624.176063 | 42.564259
634.408438 | 42.994755
644.640875 | 44.031723
654.87325 | 43.019382
665.105625 | 42.122154
675.338063 | 43.034164
685.570438 | 43.4282
695.802813 | 42.863678
706.03525 | 44.643734
716.267625 | 43.93993
726.5 | 44.142689
736.732375 | 44.640755
746.964813 | 43.653751
757.197188 | 43.957336
767.429563 | 43.338955
777.662 | 43.901363
787.894375 | 44.019657
798.12675 | 44.327587
808.359188 | 42.692116
818.591563 | 42.757275
828.823938 | 43.382664
839.056375 | 43.548397
849.28875 | 43.814037
859.521125 | 41.436897
869.753563 | 42.986698
879.985938 | 42.670784
890.218313 | 42.489189
900.45075 | 42.902252
910.683125 | 43.030861
920.9155 | 43.133549
931.147875 | 43.288364
941.380313 | 42.651627
951.612688 | 42.131947
961.845063 | 42.4328
972.0775 | 41.936192
982.309875 | 41.300465
992.54225 | 41.008896
1002.774688 | 42.38102
1013.007063 | 41.341976
1023.239438 | 41.697533
1033.471875 | 40.771461
1043.70425 | 40.197124
1053.936625 | 40.057377
1064.169 | 40.849247
1074.401375 | 40.610256
1084.633875 | 41.578442
1094.86625 | 42.373543
1105.098625 | 42.067326
1115.331 | 41.904552
1125.563375 | 42.899536
1135.79575 | 43.040981
1146.02825 | 43.069298
1156.260625 | 43.081455
1166.493 | 43.310432
1176.725375 | 43.950695
1186.95775 | 43.846619
1197.190125 | 44.526711
1207.4225 | 43.43372
1217.655 | 43.075436
1227.887375 | 42.265816
1238.11975 | 41.661709
1248.352125 | 40.809132
1258.5845 | 41.226334
1268.816875 | 41.604446
1279.049375 | 41.534695
1289.28175 | 42.074471
1299.514125 | 41.376972
1309.7465 | 42.05484
1319.978875 | 41.930607
1330.21125 | 41.41494
1340.443625 | 41.421795
1350.676125 | 41.285061
1360.9085 | 42.018692
1371.140875 | 41.965462
1381.37325 | 41.286774
1391.605625 | 41.547016
1401.838 | 40.618881
1412.0705 | 42.181648
1422.302875 | 41.691124
1432.53525 | 40.398495
1442.767625 | 40.755867
1453 | 41.988518