## Values
Fieldname | Fieldvalue | Fieldunit
DateTime | 5/26/2026 12:06:25 PM
Coating_TS_LimitMinAbs | 138 | g/m²
Coating_TS_Nominal | 138 | g/m²
CoilID | 822120

## LengthProfiles
Length [m] | LP_Coating_TS_Avg [g/m²]
0 | 134.395554
10.234043 | 134.390839
20.468086 | 133.297028
30.702129 | 131.992889
40.936172 | 125.967522
51.170215 | 133.072922
61.404258 | 133.88829
71.638297 | 136.437714
81.872344 | 133.117462
92.106391 | 133.064301
102.34043 | 133.677139
112.574469 | 139.185013
122.808516 | 139.26503
133.042563 | 138.065567
143.276594 | 139.744736
153.510641 | 139.356369
163.744688 | 138.311508
173.978734 | 137.825302
184.212781 | 139.691162
194.446813 | 139.219849
204.680859 | 137.749512
214.914906 | 138.039108
225.148938 | 138.031662
235.382984 | 137.40741
245.617031 | 139.207687
255.851078 | 137.764145
266.085125 | 138.032364
276.319156 | 139.143494
286.553188 | 138.701599
296.78725 | 138.38916
307.021281 | 133.657822
317.255344 | 133.364059
327.489375 | 134.562073
337.723406 | 136.271484
347.957469 | 134.597656
358.1915 | 132.232361
368.425563 | 132.586441
378.659594 | 136.164383
388.893625 | 139.109802
399.127688 | 140.185089
409.361719 | 139.229309
419.59575 | 138.360397
429.829813 | 141.534103
440.063844 | 141.907211
450.297875 | 139.917114
460.531938 | 139.49115
470.765969 | 138.523712
481.000031 | 140.170547
491.234063 | 140.353241
501.468094 | 138.475494
511.702156 | 137.652115
521.936188 | 138.871368
532.17025 | 140.120636
542.40425 | 141.230789
552.638313 | 136.120804
562.872375 | 136.58992
573.106375 | 134.102936
583.340438 | 132.461761
593.5745 | 131.195297
603.808563 | 129.194092
614.042563 | 130.58931
624.276625 | 131.503937
634.510688 | 130.559921
644.744688 | 130.351349
654.97875 | 130.102859
665.212813 | 132.661728
675.446813 | 130.769333
685.680875 | 128.038849
695.914938 | 130.519012
706.148938 | 132.14325
716.383 | 131.446136
726.617063 | 131.201782
736.851125 | 129.366913
747.085125 | 128.570831
757.319188 | 131.32309
767.55325 | 132.033524
777.78725 | 129.799179
788.021313 | 130.572952
798.255375 | 131.631531
808.489375 | 131.524307
818.723438 | 131.831543
828.9575 | 130.288773
839.1915 | 129.29924
849.425563 | 132.16629
859.659625 | 132.716141
869.893625 | 131.087631
880.127688 | 130.216995
890.36175 | 131.17308
900.59575 | 132.633881
910.829813 | 131.285904
921.063875 | 131.799637
931.297938 | 131.593658
941.531938 | 132.193924
951.766 | 131.442978
962.000063 | 130.395416
972.234063 | 131.35173
982.468125 | 131.873169
992.702188 | 131.354385
1002.936188 | 129.583725
1013.17025 | 130.401306
1023.404313 | 129.276093
1033.638313 | 126.59771
1043.872375 | 125.547501
1054.106375 | 128.14827
1064.3405 | 126.162758
1074.5745 | 126.829903
1084.8085 | 129.145844
1095.042625 | 131.08992
1105.276625 | 131.953354
1115.510625 | 130.736267
1125.74475 | 132.524704
1135.97875 | 133.123276
1146.21275 | 133.058792
1156.446875 | 133.812119
1166.680875 | 133.654755
1176.915 | 133.354919
1187.149 | 135.318649
1197.383 | 133.945724
1207.617125 | 130.048157
1217.851125 | 131.630554
1228.085125 | 130.053772
1238.31925 | 129.027908
1248.55325 | 129.201218
1258.78725 | 128.819489
1269.021375 | 127.445007
1279.255375 | 128.060318
1289.489375 | 127.670784
1299.7235 | 127.246872
1309.9575 | 128.252182
1320.1915 | 128.348267
1330.425625 | 125.640648
1340.659625 | 125.414146
1350.893625 | 127.785454
1361.12775 | 129.183197
1371.36175 | 129.286453
1381.59575 | 129.874481
1391.829875 | 126.515984
1402.063875 | 126.192513
1412.297875 | 127.722328
1422.532 | 128.114288
1432.766 | 127.25927
1443 | 127.081207