## Values
Fieldname | Fieldvalue | Fieldunit
DateTime | 5/26/2026 1:05:36 PM
Coating_TS_LimitMinAbs | 138 | g/m²
Coating_TS_Nominal | 138 | g/m²
CoilID | 822330

## LengthProfiles
Length [m] | LP_Coating_TS_Avg [g/m²]
0 | 125.032349
10.241135 | 125.115784
20.48227 | 128.362717
30.723404 | 127.876198
40.964539 | 130.68576
51.205672 | 127.526024
61.446809 | 128.31398
71.687945 | 125.317741
81.929078 | 127.507919
92.170211 | 126.418945
102.411344 | 127.845245
112.652484 | 130.900833
122.893617 | 131.45842
133.13475 | 129.917679
143.375891 | 130.809967
153.617016 | 132.649979
163.858156 | 131.747421
174.099297 | 131.492142
184.340422 | 130.221481
194.581563 | 130.529343
204.822688 | 132.546753
215.063828 | 132.90184
225.304969 | 130.343979
235.546094 | 129.232147
245.787234 | 129.967392
256.028375 | 132.446793
266.2695 | 131.470642
276.510625 | 135.341019
286.751781 | 139.024139
296.992906 | 140.583694
307.234031 | 141.283112
317.475188 | 141.444534
327.716313 | 142.267899
337.957438 | 144.237823
348.198594 | 145.156815
358.439719 | 143.627884
368.680844 | 138.427597
378.922 | 140.15213
389.163125 | 139.34671
399.40425 | 141.044434
409.645375 | 139.527115
419.886531 | 140.194733
430.127656 | 142.115326
440.368781 | 143.151413
450.609938 | 139.177353
460.851063 | 138.817657
471.092188 | 139.994339
481.333344 | 142.210312
491.574469 | 142.403427
501.815594 | 141.424332
512.05675 | 138.911575
522.297875 | 137.673187
532.539 | 138.769943
542.780125 | 138.168976
553.02125 | 137.714035
563.262438 | 136.041443
573.503563 | 132.29892
583.744688 | 134.574951
593.985813 | 135.07048
604.226938 | 132.722977
614.468063 | 132.116211
624.70925 | 133.155273
634.950375 | 133.392197
645.1915 | 132.592163
655.432625 | 132.172928
665.67375 | 134.855774
675.914875 | 133.784973
686.156 | 132.646164
696.397188 | 131.667282
706.638313 | 131.472107
716.879438 | 134.296188
727.120563 | 135.476593
737.361688 | 133.632782
747.602813 | 131.710693
757.844 | 131.316513
768.085125 | 132.393051
778.32625 | 133.667694
788.567375 | 134.256744
798.8085 | 133.335739
809.049625 | 132.819946
819.29075 | 134.286636
829.531938 | 134.129608
839.773063 | 131.744736
850.014188 | 130.230392
860.255313 | 131.629471
870.496438 | 133.526413
880.737563 | 133.586792
890.97875 | 135.620865
901.219875 | 134.241898
911.461 | 134.559891
921.702125 | 132.670761
931.94325 | 133.740295
942.184375 | 131.923386
952.425563 | 131.509308
962.666688 | 131.201141
972.907813 | 132.549438
983.148938 | 132.75621
993.390063 | 133.034607
1003.631188 | 132.230057
1013.872313 | 133.00827
1024.1135 | 131.074295
1034.354625 | 129.432068
1044.59575 | 128.516525
1054.836875 | 127.968781
1065.078 | 127.970512
1075.319125 | 128.394547
1085.56025 | 132.190598
1095.801375 | 133.025009
1106.0425 | 133.55603
1116.28375 | 134.241531
1126.524875 | 133.968933
1136.766 | 134.069748
1147.007125 | 134.569778
1157.24825 | 134.535065
1167.489375 | 136.943207
1177.7305 | 135.641541
1187.971625 | 135.907501
1198.21275 | 135.837997
1208.453875 | 132.616104
1218.695 | 133.714767
1228.936125 | 133.878357
1239.17725 | 133.867477
1249.4185 | 133.422333
1259.659625 | 132.318222
1269.90075 | 132.198624
1280.141875 | 132.792801
1290.383 | 130.000885
1300.624125 | 129.943069
1310.86525 | 129.920807
1321.106375 | 132.651932
1331.3475 | 135.108307
1341.588625 | 136.002045
1351.82975 | 131.393524
1362.070875 | 131.104782
1372.312 | 133.189941
1382.55325 | 133.033646
1392.794375 | 134.584854
1403.0355 | 131.303238
1413.276625 | 131.041718
1423.51775 | 132.706833
1433.758875 | 133.475342
1444 | 133.34082