## Values
Fieldname | Fieldvalue | Fieldunit
DateTime | 5/26/2026 2:04:22 PM
Coating_TS_LimitMinAbs | 138 | g/m²
Coating_TS_Nominal | 138 | g/m²
CoilID | 822340

## LengthProfiles
Length [m] | LP_Coating_TS_Avg [g/m²]
0 | 134.565826
10.092857 | 134.519974
20.185715 | 126.875023
30.278572 | 129.710037
40.37143 | 134.479797
50.464289 | 132.77829
60.557145 | 130.152145
70.65 | 130.939102
80.742859 | 133.524811
90.835719 | 132.674667
100.928578 | 133.158218
111.02143 | 131.419952
121.114289 | 131.825455
131.207141 | 133.094559
141.3 | 133.415222
151.392859 | 131.773407
161.485719 | 130.71701
171.578578 | 131.695877
181.671438 | 132.80246
191.764297 | 131.967377
201.857156 | 130.550919
211.95 | 130.357147
222.042859 | 132.565842
232.135719 | 132.522446
242.228578 | 131.849731
252.321438 | 130.409882
262.414281 | 130.404175
272.507156 | 131.2556
282.6 | 131.249298
292.692875 | 130.797943
302.785719 | 129.299774
312.878594 | 130.999847
322.971438 | 130.351151
333.064281 | 131.936356
343.157156 | 129.450806
353.25 | 129.588074
363.342875 | 131.154694
373.435719 | 131.178619
383.528594 | 129.811508
393.621438 | 130.777817
403.714313 | 129.444672
413.807156 | 130.124863
423.9 | 130.740143
433.992875 | 130.09549
444.085719 | 129.167252
454.178594 | 131.046631
464.271438 | 131.361588
474.364313 | 130.578232
484.457156 | 128.386017
494.55 | 128.415756
504.642875 | 129.732437
514.735719 | 130.099747
524.828563 | 130.956741
534.921438 | 128.800735
545.014313 | 128.316574
555.107188 | 130.830032
565.2 | 129.816376
575.292875 | 129.91983
585.38575 | 129.072678
595.478563 | 130.588745
605.571438 | 133.382309
615.664313 | 134.430832
625.757188 | 134.034912
635.85 | 132.647568
645.942875 | 132.939117
656.03575 | 128.227859
666.128563 | 133.269165
676.221438 | 132.774887
686.314313 | 128.667221
696.407188 | 134.336227
706.5 | 135.644669
716.592875 | 134.257263
726.68575 | 132.026489
736.778563 | 130.967773
746.871438 | 133.218781
756.964313 | 135.403091
767.057188 | 134.827393
777.15 | 135.700638
787.242875 | 137.28331
797.33575 | 137.031265
807.428625 | 136.419998
817.521438 | 134.903305
827.614313 | 134.37648
837.707188 | 138.011307
847.8 | 136.424759
857.892875 | 135.19606
867.98575 | 134.408188
878.078625 | 134.143494
888.171438 | 133.347946
898.264313 | 133.393631
908.357188 | 134.302917
918.45 | 132.718002
928.542875 | 132.319565
938.63575 | 134.382584
948.728625 | 133.594376
958.821438 | 133.746902
968.914313 | 132.656448
979.007188 | 133.593369
989.1 | 132.615707
999.192875 | 132.551361
1009.28575 | 131.866226
1019.378625 | 131.251251
1029.471438 | 132.421387
1039.564313 | 131.109909
1049.657125 | 135.022186
1059.75 | 135.488144
1069.842875 | 135.773453
1079.93575 | 135.447418
1090.028625 | 135.541077
1100.1215 | 135.516342
1110.214375 | 137.463928
1120.307125 | 137.085312
1130.4 | 134.387817
1140.492875 | 134.209824
1150.58575 | 137.416794
1160.678625 | 137.556686
1170.7715 | 137.451263
1180.864375 | 136.829407
1190.957125 | 134.497177
1201.05 | 134.279831
1211.142875 | 135.009308
1221.23575 | 135.706238
1231.328625 | 133.89772
1241.4215 | 134.91835
1251.514375 | 133.874664
1261.607125 | 134.196915
1271.7 | 133.179108
1281.792875 | 133.172333
1291.88575 | 132.975937
1301.978625 | 133.95256
1312.0715 | 130.830048
1322.164375 | 129.794388
1332.257125 | 130.542664
1342.35 | 132.349777
1352.442875 | 132.843002
1362.53575 | 130.85379
1372.628625 | 127.514313
1382.7215 | 128.394669
1392.814375 | 130.405121
1402.907125 | 130.267715
1413 | 128.3069