## Values
Fieldname | Fieldvalue | Fieldunit
DateTime | 5/26/2026 3:05:01 PM
Coating_TS_LimitMinAbs | 138 | g/m²
Coating_TS_Nominal | 138 | g/m²
CoilID | 821740

## LengthProfiles
Length [m] | LP_Coating_TS_Avg [g/m²]
0 | 72.002426
10.428571 | 71.925049
20.857143 | 62.753273
31.285715 | 57.377644
41.714285 | 43.889999
52.142855 | 39.024136
62.57143 | 37.901817
73 | 37.806496
83.42857 | 34.599144
93.857141 | 31.65801
104.285711 | 32.408779
114.714281 | 31.851576
125.142859 | 33.273373
135.571422 | 33.936218
146 | 33.04248
156.428563 | 32.685787
166.857141 | 33.043358
177.285719 | 33.746201
187.714281 | 33.206112
198.142859 | 33.663219
208.571422 | 33.953674
219 | 33.533821
229.428563 | 34.800964
239.857141 | 35.478638
250.285719 | 34.89967
260.714281 | 34.592648
271.142844 | 34.597847
281.571438 | 36.608185
292 | 37.636173
302.428563 | 37.741318
312.857125 | 37.090187
323.285719 | 38.308495
333.714281 | 37.708939
344.142844 | 38.446278
354.571438 | 38.223022
365 | 37.789272
375.428563 | 37.645317
385.857125 | 39.062641
396.285719 | 37.084007
406.714281 | 36.518528
417.142844 | 36.742805
427.571438 | 38.091419
438 | 38.812843
448.428563 | 39.146652
458.857125 | 38.11245
469.285719 | 38.002991
479.714281 | 38.468719
490.142844 | 38.907898
500.571438 | 37.974838
511 | 37.168884
521.428563 | 38.064442
531.857125 | 39.268951
542.285688 | 38.561138
552.71425 | 38.48605
563.142875 | 38.524933
573.571438 | 38.644863
584 | 38.905327
594.428563 | 38.336807
604.857125 | 38.653934
615.285688 | 37.751469
625.71425 | 38.108982
636.142875 | 39.57196
646.571438 | 38.730045
657 | 39.159027
667.428563 | 41.265377
677.857125 | 42.558712
688.285688 | 42.022381
698.71425 | 42.242954
709.142875 | 41.566128
719.571438 | 40.754829
730 | 42.295383
740.428563 | 41.637089
750.857125 | 41.298828
761.285688 | 40.294941
771.71425 | 40.626442
782.142875 | 40.52058
792.571438 | 40.869019
803 | 40.342346
813.428563 | 41.258907
823.857125 | 40.587795
834.285688 | 40.903576
844.71425 | 40.342098
855.142875 | 39.538803
865.571438 | 41.182079
876 | 41.110935
886.428563 | 40.676247
896.857125 | 40.326885
907.285688 | 40.136936
917.71425 | 39.871357
928.142875 | 41.160378
938.571438 | 41.251659
949 | 40.676689
959.428563 | 40.973003
969.857125 | 41.170338
980.285688 | 39.440548
990.71425 | 39.221405
1001.142875 | 39.362972
1011.571438 | 40.493328
1022 | 41.01865
1032.428563 | 40.736599
1042.857125 | 39.717926
1053.28575 | 38.458088
1063.71425 | 39.006313
1074.142875 | 41.807171
1084.571375 | 41.08876
1095 | 41.144268
1105.4285 | 41.399773
1115.857125 | 41.64222
1126.28575 | 41.602924
1136.71425 | 41.935017
1147.142875 | 41.448521
1157.571375 | 41.64476
1168 | 42.46236
1178.4285 | 42.358997
1188.857125 | 41.569706
1199.28575 | 41.828773
1209.71425 | 41.697006
1220.142875 | 42.409267
1230.571375 | 41.361317
1241 | 42.023941
1251.4285 | 42.193237
1261.857125 | 42.216339
1272.28575 | 41.779362
1282.71425 | 41.521809
1293.142875 | 41.58535
1303.571375 | 41.446278
1314 | 41.717045
1324.4285 | 41.045643
1334.857125 | 40.178715
1345.28575 | 39.742268
1355.71425 | 41.425037
1366.142875 | 41.266792
1376.571375 | 41.0998
1387 | 40.517937
1397.4285 | 40.953281
1407.857125 | 40.94997
1418.28575 | 40.903858
1428.71425 | 40.602844
1439.142875 | 39.249302
1449.571375 | 40.350517
1460 | 41.44664