## Values
Fieldname | Fieldvalue | Fieldunit
DateTime | 5/26/2026 4:06:18 PM
Coating_TS_LimitMinAbs | 50 | g/m²
Coating_TS_Nominal | 50 | g/m²
CoilID | 821470

## LengthProfiles
Length [m] | LP_Coating_TS_Avg [g/m²]
0 | 41.971729
9.884354 | 41.986156
19.768707 | 44.476063
29.653061 | 43.260239
39.537414 | 45.389469
49.421766 | 44.289452
59.306121 | 43.818424
69.190477 | 43.819012
79.074828 | 44.707367
88.95918 | 44.611996
98.843531 | 43.985504
108.727891 | 43.911209
118.612242 | 44.272621
128.496594 | 45.069183
138.380953 | 45.015446
148.265297 | 44.380619
158.149656 | 43.872543
168.034016 | 44.271759
177.918359 | 44.954086
187.802719 | 46.246918
197.687063 | 44.510193
207.571422 | 43.248341
217.455781 | 43.497021
227.340125 | 44.626545
237.224484 | 44.76852
247.108844 | 43.605762
256.993188 | 44.239365
266.877531 | 44.178307
276.761906 | 45.157749
286.64625 | 43.974117
296.530594 | 43.672222
306.414969 | 44.275356
316.299313 | 44.80003
326.183656 | 44.941475
336.068031 | 43.666389
345.952375 | 43.8899
355.836719 | 44.647484
365.721094 | 45.04488
375.605438 | 43.782032
385.489781 | 44.702942
395.374125 | 45.553135
405.2585 | 44.622616
415.142844 | 44.800575
425.027188 | 44.414509
434.911563 | 43.888748
444.795906 | 45.307297
454.68025 | 44.478542
464.564625 | 43.831097
474.448969 | 43.655663
484.333313 | 44.630749
494.217688 | 44.204155
504.102031 | 44.533546
513.986375 | 43.787525
523.87075 | 43.816494
533.755063 | 43.908836
543.639438 | 44.631268
553.523813 | 44.587936
563.408125 | 43.967686
573.2925 | 43.900581
583.176875 | 45.021782
593.061188 | 45.466732
602.945563 | 44.306309
612.829938 | 44.005623
622.71425 | 44.025204
632.598625 | 44.362499
642.483 | 44.702389
652.367313 | 45.629501
662.251688 | 44.638351
672.136063 | 44.448536
682.020375 | 44.158394
691.90475 | 44.994606
701.789125 | 44.067223
711.673438 | 43.98679
721.557813 | 44.020355
731.442188 | 44.714436
741.3265 | 44.993626
751.210875 | 44.538788
761.09525 | 44.04443
770.979563 | 43.770458
780.863938 | 44.196869
790.74825 | 44.84259
800.632625 | 43.775265
810.517 | 43.870155
820.401313 | 44.795414
830.285688 | 44.452705
840.170063 | 43.858513
850.054375 | 43.201679
859.93875 | 45.429546
869.823125 | 44.766491
879.707438 | 45.136631
889.591813 | 44.754028
899.476188 | 45.414623
909.3605 | 45.112671
919.244875 | 45.065258
929.12925 | 44.482239
939.013563 | 44.244289
948.897938 | 44.697693
958.782313 | 44.837456
968.666625 | 44.33963
978.551 | 42.799301
988.435375 | 43.219925
998.319688 | 43.503689
1008.204063 | 42.410358
1018.088438 | 42.840813
1027.97275 | 42.784454
1037.857125 | 43.507477
1047.7415 | 43.733269
1057.625875 | 42.571823
1067.510125 | 43.850147
1077.3945 | 44.183247
1087.278875 | 44.303299
1097.16325 | 45.332195
1107.047625 | 44.85091
1116.932 | 45.048885
1126.81625 | 44.129448
1136.700625 | 44.936619
1146.585 | 45.914299
1156.469375 | 45.129513
1166.35375 | 46.186058
1176.238125 | 46.423065
1186.122375 | 47.533188
1196.00675 | 47.33284
1205.891125 | 45.795303
1215.7755 | 44.944592
1225.659875 | 46.053787
1235.54425 | 44.213276
1245.4285 | 43.964016
1255.312875 | 45.136566
1265.19725 | 45.292057
1275.081625 | 45.152191
1284.966 | 44.457806
1294.85025 | 46.608101
1304.734625 | 46.364132
1314.619 | 45.536602
1324.503375 | 45.477493
1334.38775 | 46.412022
1344.272125 | 47.556839
1354.156375 | 47.117374
1364.04075 | 46.471405
1373.925125 | 45.540932
1383.8095 | 44.602051
1393.693875 | 45.274014
1403.57825 | 44.147514
1413.4625 | 39.670414
1423.346875 | 38.06612
1433.23125 | 38.831612
1443.115625 | 39.336678
1453 | 40.149563