## Values
Fieldname | Fieldvalue | Fieldunit
DateTime | 5/26/2026 5:06:54 PM
Coating_TS_LimitMinAbs | 138 | g/m²
Coating_TS_Nominal | 138 | g/m²
CoilID | 822700

## LengthProfiles
Length [m] | LP_Coating_TS_Avg [g/m²]
0 | 54.923569
8.365518 | 56.556416
16.731035 | 74.498833
25.096553 | 72.462997
33.46207 | 73.25193
41.827586 | 70.53244
50.193105 | 94.513985
58.558625 | 93.680389
66.924141 | 90.157677
75.289656 | 91.257591
83.655172 | 88.070236
92.020695 | 95.15583
100.386211 | 99.017044
108.751727 | 100.846413
117.11725 | 98.157974
125.482766 | 99.524002
133.848281 | 105.373444
142.213797 | 107.453262
150.579313 | 110.132599
158.944828 | 114.092323
167.310344 | 115.034714
175.675875 | 122.026764
184.041391 | 124.059235
192.406906 | 123.444984
200.772422 | 118.76503
209.137938 | 120.087891
217.503453 | 120.375137
225.868969 | 122.433945
234.2345 | 123.570892
242.600016 | 131.163849
250.965531 | 132.314499
259.331047 | 151.022217
267.696563 | 153.322922
276.062094 | 134.764313
284.427594 | 129.661621
292.793125 | 130.987747
301.158625 | 131.578049
309.524156 | 132.924377
317.889656 | 135.523468
326.255188 | 132.675415
334.620688 | 133.322937
342.986219 | 130.446518
351.35175 | 135.685883
359.71725 | 132.155243
368.082781 | 131.945145
376.448281 | 132.915039
384.813813 | 133.601761
393.179313 | 133.115082
401.544844 | 128.379013
409.910375 | 130.198395
418.275875 | 131.105148
426.641406 | 131.463013
435.006906 | 133.422287
443.372438 | 130.195938
451.737938 | 128.701202
460.103469 | 131.480072
468.469 | 134.641739
476.8345 | 133.957458
485.200031 | 130.937759
493.565531 | 130.441681
501.931063 | 132.382492
510.296563 | 133.06134
518.662094 | 131.52153
527.027625 | 130.515976
535.393125 | 130.538925
543.758625 | 130.836761
552.124188 | 133.222641
560.489688 | 137.709229
568.855188 | 132.719482
577.220688 | 131.910522
585.58625 | 131.816895
593.95175 | 132.997421
602.31725 | 135.627869
610.682813 | 131.456161
619.048313 | 131.676682
627.413813 | 131.977356
635.779313 | 136.87471
644.144875 | 137.019775
652.510375 | 133.512466
660.875875 | 137.139252
669.241375 | 136.976486
677.606938 | 135.058289
685.972438 | 135.615555
694.337938 | 135.251343
702.7035 | 135.082077
711.069 | 134.068039
719.4345 | 132.405334
727.8 | 133.147247
736.165563 | 134.006424
744.531063 | 134.91362
752.896563 | 132.019287
761.262125 | 133.717834
769.627625 | 131.748108
777.993125 | 129.119385
786.358625 | 127.64994
794.724188 | 132.228958
803.089688 | 132.225098
811.455188 | 131.76445
819.82075 | 130.678894
828.18625 | 129.507523
836.55175 | 132.522766
844.91725 | 135.404663
853.282813 | 135.057968
861.648313 | 136.164398
870.013813 | 136.45047
878.379375 | 139.358414
886.744875 | 142.39592
895.110375 | 140.407104
903.475875 | 141.023621
911.841438 | 142.468475
920.206938 | 141.887115
928.572438 | 141.109589
936.938 | 141.394287
945.3035 | 140.361221
953.669 | 136.935242
962.0345 | 137.938309
970.400063 | 130.377823
978.765563 | 127.962524
987.131063 | 129.646271
995.496563 | 129.365891
1003.862125 | 131.312805
1012.227625 | 130.641891
1020.593125 | 129.354813
1028.958688 | 129.497665
1037.324188 | 128.474289
1045.689688 | 129.335388
1054.05525 | 128.599548
1062.42075 | 127.894058
1070.78625 | 126.462631
1079.15175 | 124.203552
1087.51725 | 127.061028
1095.88275 | 124.627945
1104.248375 | 128.102325
1112.613875 | 127.86673
1120.979375 | 123.350731
1129.344875 | 123.382141
1137.710375 | 122.348557
1146.075875 | 127.242447
1154.441375 | 128.283127
1162.807 | 126.997475
1171.1725 | 122.800652
1179.538 | 122.846123
1187.9035 | 126.543152
1196.269 | 130.805527
1204.6345 | 131.965454
1213 | 130.81134