## Values
Fieldname | Fieldvalue | Fieldunit
DateTime | 5/26/2026 6:07:33 PM
Coating_TS_LimitMinAbs | 138 | g/m²
Coating_TS_Nominal | 138 | g/m²
CoilID | 822640

## LengthProfiles
Length [m] | LP_Coating_TS_Avg [g/m²]
0 | 132.788864
8.344827 | 132.784821
16.689654 | 132.138351
25.03448 | 128.089066
33.379309 | 138.812271
41.724137 | 140.021576
50.068961 | 134.372314
58.413789 | 135.148239
66.758617 | 136.33078
75.103445 | 136.181808
83.448273 | 134.5242
91.793102 | 134.89122
100.137922 | 134.803909
108.48275 | 136.753403
116.827578 | 137.479752
125.172406 | 134.72847
133.517234 | 134.00824
141.862063 | 133.318985
150.206891 | 135.291977
158.551719 | 136.185211
166.896547 | 131.24707
175.241375 | 131.334305
183.586203 | 132.567657
191.931031 | 135.483047
200.275844 | 137.052719
208.620672 | 134.768463
216.9655 | 133.713348
225.310328 | 133.953491
233.655156 | 137.821564
241.999984 | 135.942795
250.344813 | 131.735703
258.689641 | 134.260452
267.034469 | 134.264114
275.379281 | 134.642273
283.724125 | 134.642181
292.068938 | 133.802887
300.413781 | 132.727966
308.758594 | 135.143356
317.103438 | 135.909805
325.44825 | 133.954239
333.793094 | 131.64032
342.137906 | 133.68927
350.48275 | 133.855774
358.827563 | 137.813492
367.172406 | 133.74678
375.517219 | 132.414063
383.862063 | 133.189377
392.206875 | 134.616409
400.551688 | 136.012573
408.896531 | 134.294708
417.241344 | 131.320587
425.586188 | 132.775482
433.931 | 133.673431
442.275844 | 133.422882
450.620656 | 131.030563
458.9655 | 132.202911
467.310313 | 131.105179
475.655156 | 130.491089
483.999969 | 132.740479
492.344813 | 130.358902
500.689625 | 130.665222
509.034469 | 131.200241
517.379281 | 131.607285
525.724125 | 133.783279
534.068938 | 130.907013
542.41375 | 130.329391
550.758563 | 128.724411
559.103438 | 128.757751
567.44825 | 132.263428
575.793063 | 128.997116
584.137875 | 128.240646
592.48275 | 128.002274
600.827563 | 130.498672
609.172375 | 131.731522
617.517188 | 128.642654
625.862063 | 128.546936
634.206875 | 127.086876
642.551688 | 130.879135
650.8965 | 130.852722
659.241375 | 129.088364
667.586188 | 129.27887
675.931 | 127.817238
684.275813 | 131.146957
692.620625 | 131.433304
700.9655 | 131.196411
709.310313 | 132.374054
717.655125 | 129.543304
725.999938 | 129.522995
734.344813 | 130.10199
742.689625 | 130.252609
751.034438 | 129.641556
759.37925 | 128.978302
767.724125 | 129.286942
776.068938 | 127.737167
784.41375 | 126.287422
792.758563 | 125.329033
801.103375 | 126.43972
809.44825 | 130.798599
817.793063 | 128.265427
826.137875 | 128.11969
834.482688 | 129.564728
842.827563 | 130.262604
851.172375 | 132.283234
859.517188 | 131.620453
867.862 | 131.867325
876.206875 | 131.485901
884.551688 | 132.209167
892.8965 | 132.909607
901.241313 | 130.606964
909.586188 | 132.909698
917.931 | 136.712891
926.275813 | 134.588028
934.620625 | 135.866058
942.965438 | 135.459686
951.310313 | 137.761398
959.655125 | 133.793427
967.999938 | 130.916489
976.34475 | 132.250244
984.689625 | 132.693863
993.034438 | 134.552811
1001.37925 | 134.223419
1009.724063 | 134.761917
1018.068938 | 134.489044
1026.41375 | 133.422882
1034.758563 | 134.199936
1043.103375 | 133.552277
1051.44825 | 130.046005
1059.793 | 129.996765
1068.137875 | 129.878143
1076.48275 | 127.535408
1084.8275 | 134.401276
1093.172375 | 136.665558
1101.517125 | 134.080872
1109.862 | 133.971146
1118.206875 | 131.402481
1126.551625 | 134.19043
1134.8965 | 137.757904
1143.241375 | 135.577118
1151.586125 | 133.596375
1159.931 | 132.743042
1168.27575 | 133.050873
1176.620625 | 135.021271
1184.9655 | 134.199539
1193.31025 | 132.407059
1201.655125 | 131.977356
1209.999875 | 135.433151