## Values
Fieldname | Fieldvalue | Fieldunit
DateTime | 5/26/2026 7:08:24 PM
Coating_TS_LimitMinAbs | 138 | g/m²
Coating_TS_Nominal | 138 | g/m²
CoilID | 822640

## LengthProfiles
Length [m] | LP_Coating_TS_Avg [g/m²]
0 | 132.154861
8.349315 | 132.175232
16.698631 | 136.080963
25.047945 | 136.048859
33.397262 | 133.252579
41.746578 | 132.961609
50.095891 | 136.071259
58.445207 | 136.93042
66.794523 | 137.228668
75.143836 | 136.288635
83.493156 | 132.976578
91.842469 | 133.343887
100.191781 | 138.254105
108.541102 | 135.702072
116.890414 | 131.699402
125.239734 | 130.936798
133.589047 | 129.958755
141.938359 | 130.935471
150.287672 | 133.679337
158.637 | 134.427673
166.986313 | 136.47789
175.335625 | 142.80336
183.684938 | 146.101929
192.03425 | 146.57814
200.383563 | 140.385452
208.732891 | 142.503372
217.082203 | 147.755341
225.431516 | 146.862183
233.780828 | 144.703812
242.130141 | 143.640793
250.479469 | 136.949463
258.828781 | 138.892975
267.178094 | 134.721771
275.527406 | 137.482452
283.876719 | 135.299759
292.226031 | 133.078812
300.575344 | 134.125702
308.924656 | 133.564438
317.274 | 138.260925
325.623313 | 138.17128
333.972625 | 135.596024
342.321938 | 134.741608
350.67125 | 136.99881
359.020563 | 137.880219
367.369875 | 137.314117
375.719188 | 135.072632
384.0685 | 134.381714
392.417813 | 136.409973
400.767125 | 134.396957
409.116469 | 133.581543
417.465781 | 137.541382
425.815094 | 136.508301
434.164406 | 133.208084
442.513719 | 133.03717
450.863031 | 136.446289
459.212344 | 136.298737
467.561656 | 132.410629
475.910969 | 134.604706
484.260281 | 136.362167
492.609625 | 135.123917
500.958938 | 131.232971
509.30825 | 130.43396
517.657563 | 130.034515
526.006875 | 129.050476
534.356188 | 131.000214
542.7055 | 132.075623
551.054813 | 128.101715
559.404125 | 127.957779
567.753438 | 125.548996
576.10275 | 130.056427
584.452063 | 130.894058
592.801375 | 126.742973
601.150688 | 126.834297
609.5 | 126.099037
617.849313 | 132.555664
626.198688 | 130.860748
634.548 | 126.646721
642.897313 | 127.339691
651.246625 | 127.585121
659.595938 | 129.479477
667.94525 | 131.960098
676.294563 | 128.885101
684.643875 | 129.122437
692.993188 | 128.15213
701.3425 | 126.970276
709.691813 | 126.438301
718.041125 | 128.314072
726.390438 | 128.470993
734.73975 | 126.608711
743.089063 | 129.247971
751.438375 | 128.002182
759.787688 | 127.354256
768.137 | 128.87059
776.486313 | 125.414757
784.835625 | 124.933723
793.184938 | 122.747093
801.53425 | 127.467957
809.883625 | 127.183449
818.232938 | 124.103264
826.58225 | 125.163406
834.931563 | 125.671745
843.280875 | 127.71257
851.630188 | 126.949402
859.9795 | 127.796852
868.328813 | 128.287277
876.678125 | 128.076538
885.027438 | 130.250626
893.37675 | 129.431839
901.726063 | 127.881935
910.075375 | 129.853928
918.424688 | 130.045563
926.774 | 131.75563
935.123313 | 130.680176
943.472625 | 131.172272
951.821938 | 133.648071
960.17125 | 131.519669
968.520563 | 134.431534
976.869875 | 131.658539
985.21925 | 128.053101
993.568563 | 124.875565
1001.917875 | 125.789421
1010.267188 | 124.162354
1018.6165 | 122.322762
1026.965813 | 127.325287
1035.315125 | 127.981232
1043.664438 | 124.406189
1052.01375 | 123.217697
1060.363 | 122.052444
1068.712375 | 129.575989
1077.06175 | 126.371849
1085.411 | 123.492584
1093.760375 | 126.981483
1102.109625 | 132.58429
1110.459 | 133.764404
1118.80825 | 128.371063
1127.157625 | 130.652481
1135.506875 | 133.002655
1143.85625 | 135.271637
1152.2055 | 133.639679
1160.554875 | 131.877151
1168.904125 | 131.327515
1177.2535 | 135.040955
1185.60275 | 137.47673
1193.952125 | 134.783752
1202.301375 | 131.01738
1210.65075 | 130.849838
1219 | 128.728729