## Values
Fieldname | Fieldvalue | Fieldunit
DateTime | 5/26/2026 8:10:43 PM
Coating_TS_LimitMinAbs | 50 | g/m²
Coating_TS_Nominal | 50 | g/m²
CoilID | 823050

## LengthProfiles
Length [m] | LP_Coating_TS_Avg [g/m²]
0 | 61.649426
8.234899 | 61.588936
16.469799 | 48.299103
24.704699 | 46.139057
32.939598 | 47.591423
41.174496 | 47.43465
49.409398 | 46.945648
57.644297 | 45.746342
65.879195 | 46.198792
74.114094 | 45.425159
82.348992 | 45.51569
90.583891 | 45.111874
98.818797 | 44.616005
107.053695 | 44.931755
115.288594 | 45.384354
123.523492 | 44.995415
131.758391 | 44.896927
139.993297 | 45.127586
148.228188 | 46.026218
156.463094 | 45.536175
164.697984 | 45.414059
172.932891 | 45.475216
181.167781 | 46.146446
189.402688 | 46.715096
197.637594 | 45.498291
205.872484 | 45.816952
214.107391 | 45.496906
222.342281 | 46.165874
230.577188 | 46.245983
238.812078 | 45.963673
247.046984 | 45.556507
255.281875 | 44.041393
263.516781 | 46.227444
271.751688 | 46.245876
279.986594 | 46.076118
288.221469 | 45.71204
296.456375 | 45.425285
304.691281 | 46.695805
312.926188 | 46.596554
321.161063 | 46.370499
329.395969 | 45.744221
337.630875 | 45.218155
345.865781 | 46.210743
354.100688 | 45.793339
362.335563 | 45.957783
370.570469 | 45.365341
378.805375 | 45.30484
387.040281 | 45.207989
395.275188 | 45.773571
403.510063 | 46.244873
411.744969 | 45.698437
419.979875 | 45.821674
428.214781 | 45.358593
436.449656 | 46.2505
444.684563 | 46.684822
452.919469 | 46.031761
461.154375 | 45.482258
469.389281 | 45.63205
477.624156 | 46.296143
485.859063 | 46.659973
494.093969 | 45.81118
502.328875 | 45.926796
510.56375 | 45.340263
518.798656 | 45.221905
527.033563 | 46.155724
535.268438 | 45.384792
543.503375 | 45.145435
551.73825 | 45.513256
559.973188 | 45.759731
568.208063 | 46.217316
576.442938 | 45.860218
584.677875 | 45.722282
592.91275 | 44.849213
601.147688 | 44.847614
609.382563 | 45.854408
617.617438 | 46.338436
625.852375 | 44.843269
634.08725 | 45.040192
642.322125 | 44.853317
650.557063 | 45.638279
658.791938 | 45.059486
667.026875 | 44.718109
675.26175 | 45.135555
683.496625 | 45.188236
691.731563 | 45.724892
699.966438 | 45.309776
708.201375 | 45.196362
716.43625 | 44.969101
724.671125 | 45.107643
732.906063 | 44.647003
741.140938 | 44.579964
749.375875 | 44.972805
757.61075 | 44.532124
765.845625 | 44.556396
774.080563 | 44.326725
782.315438 | 44.236122
790.550375 | 43.941605
798.78525 | 43.514641
807.020125 | 42.777008
815.255063 | 43.179302
823.489938 | 44.477047
831.724813 | 43.799965
839.95975 | 43.787266
848.194625 | 44.11898
856.429563 | 44.545448
864.664438 | 44.728912
872.899313 | 44.315781
881.13425 | 44.384502
889.369125 | 45.019093
897.604063 | 44.630821
905.838938 | 46.137215
914.073813 | 45.344128
922.30875 | 45.281727
930.543625 | 45.742302
938.778563 | 45.345074
947.013438 | 45.668438
955.248313 | 45.554642
963.48325 | 45.111938
971.718125 | 46.333755
979.953 | 45.892227
988.187938 | 46.832249
996.422813 | 47.727646
1004.65775 | 44.805134
1012.892625 | 44.781521
1021.1275 | 45.117596
1029.362438 | 45.060074
1037.597313 | 44.487545
1045.83225 | 44.386459
1054.067125 | 43.949409
1062.302 | 45.231998
1070.536875 | 45.281261
1078.771875 | 44.061073
1087.00675 | 43.747269
1095.241625 | 43.478142
1103.4765 | 43.690163
1111.711375 | 44.099678
1119.946375 | 43.644791
1128.18125 | 42.96925
1136.416125 | 42.051918
1144.651 | 42.385639
1152.885875 | 43.951809
1161.120875 | 44.392662
1169.35575 | 43.918488
1177.590625 | 43.762985
1185.8255 | 42.446434
1194.060375 | 44.013145
1202.295375 | 43.233196
1210.53025 | 43.511703
1218.765125 | 43.116867
1227 | 42.334435