## Values
Fieldname | Fieldvalue | Fieldunit
DateTime | 5/26/2026 9:08:53 PM
Coating_TS_LimitMinAbs | 50 | g/m²
Coating_TS_Nominal | 50 | g/m²
CoilID | 821200

## LengthProfiles
Length [m] | LP_Coating_TS_Avg [g/m²]
0 | 43.326942
7.302158 | 43.335808
14.604316 | 44.107567
21.906475 | 44.208347
29.208633 | 45.358288
36.510789 | 42.54039
43.812949 | 41.912891
51.115109 | 42.813068
58.417266 | 43.019257
65.719422 | 43.031612
73.021578 | 41.8601
80.323742 | 42.819908
87.625898 | 43.340107
94.928055 | 43.769146
102.230219 | 41.666481
109.532375 | 42.15168
116.834531 | 44.072502
124.136688 | 44.195526
131.438844 | 44.001514
138.741 | 44.601772
146.043156 | 43.934925
153.345328 | 44.788311
160.647484 | 44.506519
167.949641 | 43.638966
175.251797 | 44.050602
182.553953 | 43.797344
189.856109 | 44.506355
197.158266 | 43.864468
204.460438 | 44.420673
211.762594 | 44.554531
219.06475 | 44.05521
226.366906 | 43.965923
233.669063 | 44.292713
240.971219 | 43.765594
248.273375 | 43.712925
255.575531 | 43.447399
262.877688 | 43.892006
270.179844 | 46.029449
277.482 | 44.974785
284.784156 | 46.536736
292.086313 | 46.203785
299.3885 | 45.835743
306.690656 | 46.380997
313.992813 | 45.997162
321.294969 | 46.52816
328.597125 | 46.691326
335.899281 | 45.967628
343.201438 | 45.440979
350.503594 | 45.79071
357.80575 | 46.618305
365.107906 | 46.480663
372.410063 | 45.980915
379.712219 | 45.527718
387.014375 | 46.176918
394.316531 | 46.22374
401.618688 | 45.96867
408.920875 | 46.635235
416.223031 | 45.846321
423.525188 | 46.28339
430.827344 | 46.028175
438.1295 | 46.148575
445.431656 | 46.23727
452.733813 | 45.033482
460.035969 | 45.020168
467.338125 | 45.23513
474.640281 | 44.866283
481.942438 | 44.293491
489.244594 | 45.061787
496.54675 | 46.051826
503.848906 | 45.663746
511.151063 | 46.007397
518.453219 | 45.544983
525.755375 | 46.085934
533.057563 | 45.470371
540.359688 | 45.601173
547.661875 | 44.817879
554.964 | 44.996181
562.266188 | 45.105141
569.568313 | 44.86145
576.8705 | 44.682243
584.172625 | 44.395374
591.474813 | 44.432365
598.777 | 44.751354
606.079125 | 44.981899
613.381313 | 45.167683
620.683438 | 44.155262
627.985625 | 44.891865
635.28775 | 45.318092
642.589938 | 46.227894
649.892063 | 46.495335
657.19425 | 47.284676
664.496375 | 47.856052
671.798563 | 47.80122
679.100688 | 48.628269
686.402875 | 48.154091
693.705 | 48.234268
701.007188 | 48.202488
708.309375 | 48.48785
715.6115 | 48.245964
722.913688 | 48.148937
730.215813 | 48.300007
737.518 | 47.853168
744.820125 | 49.150307
752.122313 | 48.952702
759.424438 | 49.025322
766.726625 | 48.430855
774.02875 | 48.157513
781.330938 | 48.464466
788.633063 | 48.401661
795.93525 | 48.221817
803.237375 | 48.179928
810.539563 | 48.448776
817.84175 | 49.179626
825.143875 | 47.464645
832.446063 | 47.982311
839.748188 | 47.549145
847.050375 | 47.426975
854.3525 | 47.214111
861.654688 | 46.88887
868.956813 | 46.40247
876.259 | 45.580719
883.561125 | 45.33778
890.863313 | 45.825211
898.165438 | 46.144733
905.467625 | 45.330135
912.76975 | 46.001507
920.071938 | 46.271465
927.374063 | 46.038403
934.67625 | 44.226021
941.978438 | 44.689346
949.280563 | 45.166809
956.58275 | 45.213638
963.884875 | 45.024109
971.187063 | 44.263676
978.489188 | 43.655338
985.791375 | 44.005127
993.0935 | 46.802399
1000.395688 | 46.247581
1007.697813 | 45.145077
1015 | 44.110229