## Values
Fieldname | Fieldvalue | Fieldunit
DateTime | 5/26/2026 10:05:24 PM
Coating_TS_LimitMinAbs | 50 | g/m²
Coating_TS_Nominal | 50 | g/m²
CoilID | 822130

## LengthProfiles
Length [m] | LP_Coating_TS_Avg [g/m²]
0 | 42.166405
7.237037 | 42.122059
14.474074 | 41.638226
21.711111 | 43.06744
28.948148 | 43.819122
36.185188 | 43.241634
43.422223 | 43.738316
50.659258 | 44.433586
57.896297 | 44.289612
65.133336 | 44.933754
72.370375 | 44.952457
79.607406 | 44.227936
86.844445 | 44.709999
94.081484 | 44.651554
101.318516 | 45.63755
108.555555 | 44.150009
115.792594 | 44.41544
123.029633 | 44.366089
130.266672 | 45.762066
137.503703 | 44.423927
144.74075 | 45.181622
151.977781 | 44.624336
159.214813 | 44.244186
166.451859 | 44.512028
173.688891 | 46.139614
180.925922 | 45.999855
188.162969 | 45.57151
195.4 | 44.542263
202.637031 | 45.106976
209.874078 | 44.521671
217.111109 | 45.193302
224.348156 | 44.853474
231.585188 | 43.703926
238.822219 | 45.06023
246.059266 | 44.232418
253.296297 | 44.775883
260.533344 | 45.165051
267.770375 | 44.49992
275.007406 | 44.15667
282.244438 | 43.6394
289.4815 | 43.606522
296.718531 | 44.916988
303.955563 | 45.016731
311.192594 | 43.843315
318.429625 | 43.66341
325.666656 | 44.383171
332.903719 | 44.503391
340.14075 | 44.176067
347.377781 | 44.36055
354.614813 | 44.549934
361.851844 | 44.425514
369.088906 | 44.798607
376.325938 | 44.209724
383.562969 | 44.775002
390.8 | 43.853065
398.037031 | 44.436867
405.274063 | 43.734661
412.511125 | 43.994884
419.748156 | 44.655369
426.985188 | 44.966568
434.222219 | 44.304829
441.45925 | 43.964931
448.696313 | 44.812866
455.933344 | 44.101604
463.170375 | 43.569286
470.407406 | 44.441116
477.644438 | 44.371101
484.8815 | 44.378372
492.118531 | 43.595695
499.355563 | 43.335831
506.592594 | 43.301918
513.829625 | 44.602245
521.066688 | 43.17115
528.303688 | 42.639591
535.54075 | 43.878952
542.777813 | 44.640232
550.014813 | 43.716499
557.251875 | 44.277679
564.488875 | 43.935623
571.725938 | 44.611656
578.963 | 44.443516
586.2 | 43.973274
593.437063 | 44.752651
600.674063 | 44.856667
607.911125 | 45.578232
615.148125 | 44.035652
622.385188 | 45.046776
629.62225 | 44.752357
636.85925 | 45.106594
644.096313 | 45.042557
651.333313 | 45.230839
658.570375 | 45.682301
665.807438 | 45.642315
673.044438 | 45.742798
680.2815 | 46.392727
687.5185 | 46.023968
694.755563 | 45.325054
701.992625 | 45.453152
709.229625 | 44.368973
716.466688 | 45.198647
723.703688 | 46.029751
730.94075 | 44.553024
738.177813 | 45.160244
745.414813 | 45.422249
752.651875 | 45.06768
759.888875 | 45.827824
767.125938 | 44.272697
774.363 | 45.018963
781.6 | 44.584103
788.837063 | 45.993851
796.074063 | 44.939137
803.311125 | 44.8866
810.548125 | 44.759857
817.785188 | 45.664822
825.02225 | 45.934784
832.25925 | 44.19249
839.496313 | 45.003941
846.733313 | 45.006454
853.970375 | 44.563515
861.207438 | 45.19593
868.444438 | 44.862923
875.6815 | 45.256107
882.9185 | 44.594254
890.155563 | 44.894577
897.392625 | 45.21624
904.629625 | 45.634701
911.866688 | 44.431553
919.103688 | 46.20784
926.34075 | 46.068768
933.577813 | 44.779194
940.814813 | 45.413422
948.051875 | 44.062477
955.288875 | 44.144798
962.525938 | 45.08873
969.763 | 44.66687
977 | 43.516376