## Values
Fieldname | Fieldvalue | Fieldunit
DateTime | 5/26/2026 11:03:27 PM
Coating_TS_LimitMinAbs | 50 | g/m²
Coating_TS_Nominal | 50 | g/m²
CoilID | 822450

## LengthProfiles
Length [m] | LP_Coating_TS_Avg [g/m²]
0 | 43.870007
7.244604 | 43.87323
14.489209 | 44.389114
21.733813 | 45.232929
28.978418 | 44.271233
36.223023 | 46.01482
43.467625 | 47.115974
50.71223 | 47.889683
57.956836 | 47.396996
65.201441 | 47.121719
72.446047 | 47.179554
79.690648 | 47.22308
86.93525 | 48.811199
94.179859 | 48.589462
101.424461 | 48.216503
108.66907 | 48.493607
115.913672 | 48.275703
123.158273 | 48.440483
130.402883 | 49.490623
137.647484 | 48.836624
144.892094 | 48.675529
152.136688 | 48.431057
159.381297 | 48.66008
166.625906 | 48.938316
173.8705 | 48.808086
181.115109 | 49.33144
188.359719 | 48.749245
195.604328 | 49.281643
202.848922 | 49.367321
210.093531 | 49.504463
217.338141 | 48.912498
224.582734 | 49.00045
231.827344 | 48.966961
239.071953 | 48.716564
246.316547 | 49.127796
253.561156 | 49.325237
260.805766 | 49.232079
268.050375 | 49.047886
275.294969 | 48.973713
282.539563 | 49.655083
289.784188 | 50.137051
297.028781 | 49.848835
304.273375 | 49.698017
311.518 | 50.427055
318.762594 | 49.884003
326.007188 | 50.423843
333.251813 | 49.209045
340.496406 | 50.336174
347.741 | 50.436184
354.985625 | 50.653374
362.230219 | 50.271
369.474844 | 49.423416
376.719438 | 50.176128
383.964031 | 49.0424
391.208656 | 49.184723
398.45325 | 50.377918
405.697844 | 50.7579
412.942469 | 50.740246
420.187063 | 50.482658
427.431656 | 50.677181
434.676281 | 51.60944
441.920875 | 50.616104
449.165469 | 50.381981
456.410094 | 50.232246
463.654688 | 50.661514
470.899281 | 49.79039
478.143906 | 49.889252
485.3885 | 49.915436
492.633094 | 51.218704
499.877719 | 50.600903
507.122313 | 50.457653
514.366906 | 50.27898
521.611531 | 49.920887
528.856125 | 51.004593
536.10075 | 51.58252
543.345313 | 50.395424
550.589938 | 49.949486
557.834563 | 50.384792
565.079125 | 52.29015
572.32375 | 50.10392
579.568375 | 50.269184
586.812938 | 50.158669
594.057563 | 50.840511
601.302188 | 50.992416
608.54675 | 49.595589
615.791375 | 50.288525
623.036 | 51.037685
630.280563 | 51.158176
637.525188 | 50.542519
644.769813 | 50.367352
652.014375 | 51.10146
659.259 | 50.153084
666.503625 | 49.712643
673.748188 | 51.74279
680.992813 | 51.00552
688.237438 | 49.918579
695.482 | 49.920773
702.726625 | 50.057758
709.97125 | 49.370377
717.215875 | 49.874619
724.460438 | 50.089878
731.705063 | 49.454578
738.949688 | 50.036484
746.19425 | 49.966553
753.438875 | 48.62854
760.6835 | 48.872852
767.928063 | 49.45776
775.172688 | 48.690838
782.417313 | 48.469078
789.661875 | 47.857975
796.9065 | 48.880798
804.151125 | 49.034061
811.395688 | 47.724396
818.640313 | 47.435135
825.884938 | 48.255707
833.1295 | 48.945526
840.374125 | 47.828846
847.61875 | 48.056313
854.863313 | 47.803299
862.107938 | 48.414211
869.352563 | 46.429958
876.597125 | 47.593243
883.84175 | 46.431725
891.086375 | 46.710369
898.330938 | 47.541065
905.575563 | 46.048264
912.820188 | 46.302586
920.06475 | 45.560726
927.309375 | 45.085865
934.554 | 45.327309
941.798563 | 46.419743
949.043188 | 45.093185
956.287813 | 46.174122
963.532375 | 44.275497
970.777 | 44.450108
978.021625 | 45.25465
985.266188 | 45.384895
992.510813 | 44.401672
999.755438 | 42.779305
1007 | 42.093281