## Values
Fieldname | Fieldvalue | Fieldunit
DateTime | 5/27/2026 12:59:33 AM
Coating_TS_LimitMinAbs | 50 | g/m²
Coating_TS_Nominal | 50 | g/m²
CoilID | 820510

## LengthProfiles
Length [m] | LP_Coating_TS_Avg [g/m²]
0 | 41.860634
7.273381 | 41.877804
14.546763 | 43.849586
21.820145 | 46.767078
29.093525 | 44.691261
36.366906 | 45.823883
43.640289 | 46.446777
50.913668 | 47.976418
58.187051 | 47.180504
65.460434 | 48.245903
72.733813 | 47.812664
80.007195 | 47.513756
87.280578 | 47.415546
94.553961 | 47.750938
101.827336 | 48.866737
109.100719 | 47.209339
116.374102 | 48.530972
123.647484 | 47.984581
130.920867 | 48.035583
138.19425 | 48.590137
145.467625 | 48.283188
152.741016 | 48.267567
160.014391 | 47.949501
167.287766 | 48.817867
174.561156 | 48.158604
181.834531 | 47.688351
189.107922 | 48.504513
196.381297 | 48.987144
203.654672 | 48.072727
210.928063 | 48.879055
218.201438 | 50.64584
225.474828 | 49.322376
232.748203 | 49.529705
240.021578 | 49.587818
247.294969 | 49.511318
254.568344 | 50.052711
261.841734 | 49.81514
269.115125 | 49.527771
276.3885 | 49.875854
283.661875 | 50.675468
290.93525 | 49.843079
298.208625 | 49.778893
305.482031 | 49.686466
312.755406 | 51.188404
320.028781 | 50.21579
327.302156 | 50.393452
334.575531 | 49.331783
341.848938 | 49.560871
349.122313 | 50.213169
356.395688 | 50.214058
363.669063 | 49.669876
370.942438 | 50.709587
378.215844 | 50.555042
385.489219 | 50.238758
392.762594 | 50.794006
400.035969 | 51.440201
407.309344 | 50.935284
414.58275 | 51.755131
421.856125 | 51.578068
429.1295 | 50.173805
436.402875 | 50.577301
443.67625 | 51.13142
450.949656 | 50.925823
458.223031 | 50.550293
465.496406 | 50.784832
472.769781 | 50.304161
480.043156 | 50.874798
487.316563 | 51.774021
494.589938 | 52.023762
501.863313 | 51.07843
509.136688 | 51.228832
516.410063 | 51.395935
523.683469 | 51.858559
530.956813 | 52.193233
538.23025 | 50.889057
545.503625 | 51.494934
552.777 | 51.385033
560.050375 | 52.299904
567.32375 | 51.180756
574.597125 | 52.098286
581.8705 | 51.627892
589.143875 | 51.912472
596.41725 | 51.875832
603.690625 | 51.95034
610.964063 | 51.720161
618.237438 | 53.076714
625.510813 | 51.522377
632.784188 | 52.537441
640.057563 | 52.218884
647.330938 | 51.74482
654.604313 | 51.828384
661.877688 | 52.121552
669.151063 | 51.856098
676.424438 | 52.543968
683.697875 | 52.124077
690.97125 | 52.132038
698.244625 | 52.03521
705.518 | 51.38829
712.791375 | 52.50449
720.06475 | 51.45034
727.338125 | 51.19632
734.6115 | 51.668613
741.884875 | 51.202633
749.15825 | 50.199219
756.431688 | 51.201679
763.705063 | 51.227314
770.978438 | 50.863155
778.251813 | 51.411034
785.525188 | 49.872517
792.798563 | 50.514366
800.071938 | 50.325409
807.345313 | 49.427105
814.618688 | 50.073345
821.892063 | 48.628479
829.1655 | 48.689445
836.438875 | 47.945415
843.71225 | 47.678188
850.985625 | 48.019966
858.259 | 47.366478
865.532375 | 46.948071
872.80575 | 45.54681
880.079125 | 46.042751
887.3525 | 46.373268
894.625875 | 46.737835
901.899313 | 45.121376
909.172688 | 44.140045
916.446063 | 44.876698
923.719438 | 43.37817
930.992813 | 44.825726
938.266188 | 43.546585
945.539563 | 42.520855
952.812938 | 42.091618
960.086313 | 42.0014
967.35975 | 42.512516
974.633125 | 42.871681
981.9065 | 42.973389
989.179875 | 42.203682
996.45325 | 41.921841
1003.726625 | 40.635235
1011 | 40.903477