## Values
Fieldname | Fieldvalue | Fieldunit
DateTime | 5/27/2026 1:56:30 AM
Coating_TS_LimitMinAbs | 50 | g/m²
Coating_TS_Nominal | 50 | g/m²
CoilID | 821110

## LengthProfiles
Length [m] | LP_Coating_TS_Avg [g/m²]
0 | 45.718689
7.361539 | 45.711742
14.723077 | 43.90564
22.084615 | 45.77462
29.446154 | 47.60178
36.807691 | 47.785686
44.16923 | 49.402172
51.53077 | 49.362457
58.892309 | 48.771923
66.253844 | 50.484486
73.615383 | 50.77293
80.976922 | 52.372658
88.338461 | 50.78088
95.7 | 50.526424
103.061539 | 50.882805
110.423078 | 51.514858
117.784617 | 51.732414
125.146156 | 50.982605
132.507688 | 51.508728
139.869234 | 51.869755
147.230766 | 52.802067
154.592313 | 52.064568
161.953844 | 51.293678
169.315391 | 51.702908
176.676922 | 51.538544
184.038469 | 52.084846
191.4 | 52.188931
198.761547 | 51.080185
206.123078 | 51.815399
213.484625 | 52.563
220.846156 | 52.998337
228.207703 | 52.928867
235.569234 | 52.716221
242.930766 | 52.789413
250.292313 | 53.533367
257.653844 | 52.842438
265.015375 | 52.146545
272.376938 | 52.908806
279.738469 | 53.791878
287.1 | 53.006382
294.461531 | 52.323288
301.823094 | 52.713234
309.184625 | 52.1208
316.546156 | 52.788174
323.907688 | 52.909332
331.26925 | 52.973911
338.630781 | 53.530842
345.992313 | 54.111145
353.353844 | 54.804203
360.715375 | 53.787064
368.076938 | 53.477093
375.438469 | 53.990582
382.8 | 53.047264
390.161531 | 53.620144
397.523094 | 54.032227
404.884625 | 53.822063
412.246156 | 53.303261
419.607688 | 53.797119
426.96925 | 52.119019
434.330781 | 54.002884
441.692313 | 53.836422
449.053844 | 52.6343
456.415406 | 52.532242
463.776938 | 52.675556
471.138469 | 52.771725
478.5 | 52.917034
485.861531 | 53.082542
493.223094 | 53.727474
500.584625 | 53.752911
507.946156 | 54.718449
515.307688 | 55.005234
522.66925 | 55.369854
530.03075 | 55.458046
537.392313 | 55.496155
544.753875 | 55.086376
552.115375 | 53.719269
559.476938 | 55.620884
566.8385 | 55.835155
574.2 | 55.395424
581.561563 | 55.127972
588.923063 | 55.140049
596.284625 | 56.008278
603.646188 | 55.678535
611.007688 | 56.416763
618.36925 | 55.535507
625.73075 | 55.486691
633.092313 | 56.040279
640.453875 | 56.436684
647.815375 | 55.219212
655.176938 | 56.338848
662.5385 | 56.270596
669.9 | 56.368706
677.261563 | 56.24612
684.623063 | 55.138447
691.984625 | 55.239479
699.346188 | 55.838844
706.707688 | 55.36607
714.06925 | 54.961605
721.43075 | 54.605797
728.792313 | 53.933846
736.153875 | 53.17067
743.515375 | 52.048363
750.876938 | 52.039196
758.2385 | 49.783676
765.6 | 50.251526
772.961563 | 49.058922
780.323063 | 49.975956
787.684625 | 49.457592
795.046188 | 47.877113
802.407688 | 47.865543
809.76925 | 47.168816
817.130813 | 45.641701
824.492313 | 44.258919
831.853875 | 44.383423
839.215375 | 43.617268
846.576938 | 43.448124
853.9385 | 43.348003
861.3 | 41.831745
868.661563 | 41.731823
876.023063 | 41.133102
883.384625 | 42.203888
890.746188 | 42.022232
898.107688 | 41.476433
905.46925 | 41.406929
912.830813 | 41.79734
920.192313 | 41.779892
927.553875 | 42.366386
934.915375 | 40.9981
942.276938 | 40.825909
949.6385 | 41.360882
957 | 43.044254