## Values
Fieldname | Fieldvalue | Fieldunit
DateTime | 5/27/2026 2:52:59 AM
Coating_TS_LimitMinAbs | 50 | g/m²
Coating_TS_Nominal | 50 | g/m²
CoilID | 821040

## LengthProfiles
Length [m] | LP_Coating_TS_Avg [g/m²]
0 | 42.022114
7.177778 | 42.024681
14.355556 | 42.710136
21.533334 | 42.112911
28.711111 | 40.201675
35.888891 | 42.012989
43.066668 | 41.985638
50.244445 | 42.043812
57.422223 | 42.464333
64.6 | 43.477718
71.777781 | 42.460335
78.955555 | 42.810677
86.133336 | 43.310856
93.311109 | 44.294891
100.488891 | 44.954155
107.666664 | 44.506031
114.844445 | 45.98259
122.022227 | 45.346947
129.2 | 45.106667
136.377781 | 46.682491
143.555563 | 46.89056
150.733328 | 46.02755
157.911109 | 47.007957
165.088891 | 45.968681
172.266672 | 47.512421
179.444453 | 47.40015
186.622219 | 45.790123
193.8 | 46.052906
200.977781 | 46.77496
208.155563 | 47.299915
215.333328 | 47.728085
222.511109 | 47.861477
229.688891 | 47.169617
236.866672 | 46.701748
244.044453 | 46.254421
251.222219 | 48.018501
258.4 | 48.033558
265.577781 | 46.733135
272.755563 | 47.457226
279.933344 | 48.615971
287.111125 | 47.972328
294.288906 | 48.642757
301.466656 | 47.364456
308.644438 | 47.81292
315.822219 | 47.150398
323 | 48.913597
330.177781 | 48.343403
337.355563 | 48.036331
344.533344 | 46.264973
351.711125 | 47.759274
358.888906 | 47.799229
366.066656 | 50.038898
373.244438 | 49.070087
380.422219 | 49.762596
387.6 | 49.774509
394.777781 | 49.398785
401.955563 | 49.079048
409.133344 | 49.905357
416.311125 | 49.019867
423.488906 | 48.812763
430.666656 | 47.948132
437.844438 | 49.411293
445.022219 | 49.116096
452.2 | 49.228558
459.377781 | 49.259956
466.555563 | 49.912884
473.733344 | 48.180305
480.911125 | 50.138191
488.088906 | 49.234184
495.266656 | 48.748493
502.444438 | 47.970871
509.622219 | 48.913784
516.8 | 48.364136
523.977781 | 47.20937
531.155563 | 47.851601
538.333313 | 46.327854
545.511125 | 46.935104
552.688875 | 46.210068
559.866688 | 46.686607
567.044438 | 45.933048
574.22225 | 46.716633
581.4 | 47.409725
588.577813 | 47.127403
595.755563 | 47.635384
602.933313 | 47.795654
610.111125 | 47.764957
617.288875 | 47.068954
624.466688 | 47.237186
631.644438 | 46.511509
638.82225 | 48.352943
646 | 47.096756
653.177813 | 48.29599
660.355563 | 46.594376
667.533313 | 47.299171
674.711125 | 47.099468
681.888875 | 47.708996
689.066688 | 47.00473
696.244438 | 48.143307
703.42225 | 48.86866
710.6 | 49.637463
717.777813 | 49.204193
724.955563 | 50.815182
732.133313 | 50.576263
739.311125 | 50.200256
746.488875 | 48.584904
753.666688 | 49.01561
760.844438 | 48.77248
768.02225 | 48.979454
775.2 | 48.393375
782.377813 | 47.873123
789.555563 | 46.270378
796.733313 | 47.207714
803.911125 | 47.836777
811.088875 | 48.567425
818.266688 | 47.629974
825.444438 | 45.894798
832.62225 | 46.251667
839.8 | 46.198624
846.977813 | 47.980103
854.155563 | 46.310104
861.333313 | 46.006802
868.511125 | 45.514679
875.688875 | 46.356846
882.866688 | 45.07589
890.044438 | 45.612274
897.22225 | 46.597103
904.4 | 45.457825
911.577813 | 44.674561
918.755563 | 45.032375
925.933313 | 46.857918
933.111125 | 46.2374
940.288875 | 46.998512
947.466688 | 46.745007
954.644438 | 48.434879
961.82225 | 51.012806
969 | 48.973995