## Values
Fieldname | Fieldvalue | Fieldunit
DateTime | 5/27/2026 3:57:16 AM
Coating_TS_LimitMinAbs | 50 | g/m²
Coating_TS_Nominal | 50 | g/m²
CoilID | 825050

## LengthProfiles
Length [m] | LP_Coating_TS_Avg [g/m²]
0 | 78.481674
5.318182 | 78.440712
10.636363 | 71.175941
15.954545 | 65.103928
21.272727 | 64.600983
26.590908 | 66.610832
31.90909 | 66.986488
37.227273 | 70.041145
42.545453 | 69.46624
47.863633 | 68.402763
53.181816 | 70.298141
58.5 | 69.265038
63.81818 | 69.067978
69.136359 | 65.845116
74.454547 | 65.789711
79.772727 | 65.417496
85.090906 | 65.323647
90.409086 | 64.932922
95.727266 | 65.367523
101.045453 | 73.726944
106.363633 | 70.055344
111.681813 | 65.636963
117 | 66.248428
122.31818 | 66.368889
127.636359 | 65.250496
132.954547 | 63.44474
138.272719 | 62.498985
143.590906 | 62.748356
148.909094 | 64.4702
154.227266 | 61.458584
159.545453 | 62.201641
164.863625 | 61.898335
170.181813 | 61.215015
175.5 | 62.587807
180.818172 | 62.384953
186.136359 | 62.6441
191.454531 | 61.359425
196.772719 | 62.124866
202.090906 | 65.782967
207.409078 | 67.62748
212.727266 | 67.717918
218.045453 | 68.773148
223.363625 | 67.476158
228.681813 | 68.10218
234 | 68.953102
239.318172 | 69.229797
244.636359 | 68.39167
249.954531 | 67.129807
255.272719 | 67.43969
260.590906 | 66.266861
265.909094 | 67.547371
271.22725 | 68.208305
276.545438 | 67.890335
281.863625 | 66.780144
287.181813 | 63.569885
292.5 | 63.711315
297.818188 | 64.9627
303.136344 | 62.999718
308.454531 | 61.298588
313.772719 | 61.67099
319.090906 | 60.736946
324.409094 | 60.147099
329.72725 | 59.428837
335.045438 | 58.905582
340.363625 | 59.226231
345.681813 | 58.906658
351 | 60.584625
356.318156 | 59.588917
361.636344 | 59.387497
366.954531 | 59.507481
372.272719 | 59.262581
377.590906 | 58.610878
382.909063 | 59.342144
388.22725 | 59.811577
393.545438 | 58.430294
398.863625 | 58.877785
404.181813 | 60.150352
409.5 | 59.369946
414.818156 | 58.780602
420.136344 | 58.945679
425.454531 | 62.509029
430.772719 | 61.725353
436.090906 | 60.228161
441.409063 | 61.586636
446.72725 | 58.287483
452.045438 | 57.873703
457.363625 | 57.885902
462.681813 | 56.543884
468 | 57.958828
473.318156 | 59.525921
478.636344 | 56.884922
483.954531 | 56.507702
489.272719 | 57.084614
494.590906 | 57.532696
499.909063 | 56.492199
505.22725 | 57.009216
510.545438 | 57.880848
515.863625 | 58.568123
521.181813 | 59.22974
526.5 | 59.532608
531.818188 | 58.011372
537.136375 | 58.097412
542.4545 | 58.47258
547.772688 | 57.320759
553.090875 | 57.371555
558.409063 | 56.281971
563.72725 | 56.343487
569.045438 | 56.518833
574.363625 | 53.742062
579.681813 | 54.622219
585 | 55.573742
590.318188 | 54.579227
595.636375 | 56.216553
600.9545 | 59.680687
606.272688 | 59.581017
611.590875 | 59.344028
616.909063 | 61.714077
622.22725 | 62.358566
627.545438 | 60.796936
632.863625 | 61.415665
638.181813 | 63.466095
643.5 | 62.495964
648.818188 | 61.778522
654.136313 | 63.956474
659.4545 | 61.314491
664.772688 | 60.457916
670.090875 | 61.145836
675.409063 | 59.708252
680.72725 | 59.515846
686.045438 | 59.973934
691.363625 | 62.184441
696.681813 | 60.509113
702 | 59.261852
707.318188 | 58.566818
712.636313 | 59.730766
717.9545 | 58.582359
723.272688 | 57.658363
728.590875 | 59.313007
733.909063 | 58.707226
739.22725 | 58.535084
744.545438 | 58.77354
749.863625 | 58.14344
755.181813 | 59.841915
760.5 | 60.058483
765.818125 | 59.616661
771.136313 | 61.298492
776.4545 | 58.485115
781.772688 | 59.409962
787.090875 | 57.40567
792.409063 | 58.741093
797.72725 | 55.704464
803.045438 | 58.502182
808.363625 | 59.459496
813.681813 | 60.040745
819 | 56.52356