## Values
Fieldname | Fieldvalue | Fieldunit
DateTime | 5/27/2026 5:18:28 AM
Coating_TS_LimitMinAbs | 50 | g/m²
Coating_TS_Nominal | 50 | g/m²
CoilID | 825200

## LengthProfiles
Length [m] | LP_Coating_TS_Avg [g/m²]
0 | 52.841339
8.197675 | 52.873695
16.39535 | 58.488434
24.593023 | 59.508286
32.790699 | 61.695801
40.988375 | 68.56176
49.186047 | 63.981163
57.383723 | 63.881031
65.581398 | 65.639496
73.77907 | 64.787766
81.97675 | 64.57164
90.174422 | 65.27121
98.372094 | 65.329002
106.569773 | 66.431213
114.767445 | 65.224747
122.965125 | 66.615089
131.162797 | 66.160805
139.360469 | 66.794556
147.558141 | 66.624321
155.755828 | 64.359268
163.9535 | 64.652992
172.151172 | 65.78791
180.348844 | 66.034805
188.546516 | 66.840179
196.744188 | 62.783081
204.941875 | 62.994247
213.139547 | 69.718613
221.337219 | 68.620735
229.534891 | 68.580276
237.732563 | 63.558674
245.93025 | 62.103107
254.127922 | 64.346733
262.325594 | 65.009575
270.523281 | 64.526558
278.720938 | 64.451614
286.918625 | 65.17276
295.116281 | 65.272621
303.313969 | 68.922112
311.511656 | 69.064316
319.709313 | 73.078781
327.907 | 77.734879
336.104656 | 77.856964
344.302344 | 75.571335
352.500031 | 75.847786
360.697688 | 76.256149
368.895375 | 75.011795
377.093031 | 76.416328
385.290719 | 76.16655
393.488375 | 79.023468
401.686063 | 81.185997
409.88375 | 80.982635
418.081406 | 79.75795
426.279094 | 79.879829
434.47675 | 79.304893
442.674438 | 79.305733
450.872125 | 79.548256
459.069781 | 80.032814
467.267469 | 76.751053
475.465125 | 77.148567
483.662813 | 75.476875
491.8605 | 75.29554
500.058156 | 75.815262
508.255844 | 74.196121
516.4535 | 76.676453
524.651188 | 78.822342
532.848875 | 75.11409
541.046563 | 75.093307
549.244188 | 73.843796
557.441875 | 72.478966
565.639563 | 73.549828
573.83725 | 70.597031
582.034938 | 71.280373
590.232563 | 72.542732
598.43025 | 71.026817
606.627938 | 73.850586
614.825625 | 72.031029
623.023313 | 75.328949
631.220938 | 75.174225
639.418625 | 72.019737
647.616313 | 74.146767
655.814 | 71.255295
664.011688 | 72.548332
672.209313 | 70.110153
680.407 | 70.464302
688.604688 | 69.481728
696.802375 | 68.811317
705.000063 | 66.996643