## Values
Fieldname | Fieldvalue | Fieldunit
DateTime | 5/27/2026 6:18:55 AM
Coating_TS_LimitMinAbs | 50 | g/m²
Coating_TS_Nominal | 50 | g/m²
CoilID | 824450

## LengthProfiles
Length [m] | LP_Coating_TS_Avg [g/m²]
0 | 94.413803
4.645833 | 94.446999
9.291667 | 96.445511
13.9375 | 85.294296
18.583334 | 85.58017
23.229168 | 87.654739
27.875 | 90.226753
32.520834 | 91.429115
37.166668 | 95.142998
41.8125 | 94.450333
46.458336 | 91.874275
51.104168 | 90.239601
55.75 | 91.190895
60.395836 | 90.793205
65.041668 | 90.462402
69.6875 | 90.06575
74.333336 | 90.120964
78.979172 | 89.777336
83.625 | 90.554298
88.270836 | 92.827316
92.916672 | 94.023842
97.5625 | 93.793991
102.208336 | 92.713242
106.854172 | 92.417496
111.5 | 89.35862
116.145836 | 91.887344
120.791672 | 92.506706
125.437508 | 90.013855
130.083336 | 88.668983
134.729172 | 89.560158
139.375 | 86.088364
144.020844 | 86.418205
148.666672 | 91.244026
153.3125 | 88.565651
157.958344 | 87.845589
162.604172 | 88.842628
167.25 | 88.708199
171.895844 | 89.227173
176.541672 | 89.146744
181.1875 | 88.632286
185.833344 | 88.613922
190.479172 | 87.986053
195.125 | 86.874168
199.770844 | 87.591759
204.416672 | 88.29406
209.0625 | 88.503807
213.708344 | 87.05925
218.354172 | 86.307777
223 | 88.735718
227.645844 | 88.139633
232.291672 | 88.845451
236.937516 | 87.439369
241.583344 | 90.296555
246.229172 | 87.593575
250.875016 | 87.639565
255.520844 | 89.264832
260.166672 | 87.890244
264.8125 | 88.169632
269.458344 | 85.42643
274.104188 | 88.001442
278.75 | 88.255524
283.395844 | 86.059715
288.041688 | 86.727158
292.6875 | 87.121849
297.333344 | 85.077705
301.979188 | 86.864494
306.625 | 84.548683
311.270844 | 84.55162
315.916688 | 85.093933
320.5625 | 81.582565
325.208344 | 81.113388
329.854188 | 82.229355
334.5 | 79.873039
339.145844 | 80.20446
343.791688 | 80.443382
348.4375 | 78.158913
353.083344 | 75.836075
357.729188 | 76.480255
362.375 | 75.23513
367.020844 | 73.491585
371.666688 | 73.423668
376.3125 | 72.729767
380.958344 | 72.612572
385.604188 | 69.257835
390.25 | 69.254395
394.895844 | 67.963272
399.541688 | 66.116341
404.1875 | 66.107986
408.833344 | 65.362991
413.479188 | 58.104206
418.125 | 57.545891
422.770844 | 59.932297
427.416688 | 58.65472
432.0625 | 60.498234
436.708344 | 62.20155
441.354188 | 63.02269
446 | 63.460407
450.645844 | 63.009026
455.291688 | 65.927429
459.937531 | 65.961075
464.583344 | 68.297119
469.229188 | 67.877754
473.875031 | 68.851021
478.520844 | 70.630844
483.166688 | 71.684097
487.812531 | 69.932388
492.458344 | 71.352203
497.104188 | 71.600433
501.750031 | 67.970787
506.395844 | 66.15287
511.041688 | 67.166351
515.687531 | 66.67588
520.333344 | 66.536285
524.979188 | 65.68985
529.625 | 64.972603
534.270875 | 64.997002
538.916688 | 60.22337
543.5625 | 61.086018
548.208375 | 61.275074
552.854188 | 61.413918
557.5 | 62.148804
562.145875 | 57.908524
566.791688 | 57.570217
571.4375 | 58.667465
576.083375 | 58.736416
580.729188 | 59.28503
585.375 | 60.477375
590.020875 | 58.690865
594.666688 | 59.753677
599.3125 | 55.956097
603.958375 | 57.136402
608.604188 | 58.121311
613.25 | 59.391567
617.895875 | 59.046646
622.541688 | 59.202713
627.1875 | 58.337509
631.833375 | 56.965881
636.479188 | 56.357944
641.125 | 58.468555
645.770875 | 57.638985
650.416688 | 57.200748
655.0625 | 57.064583
659.708375 | 57.049915
664.354188 | 56.603481
669 | 51.757984