## Values
Fieldname | Fieldvalue | Fieldunit
DateTime | 5/27/2026 7:19:32 AM
Coating_TS_LimitMinAbs | 50 | g/m²
Coating_TS_Nominal | 50 | g/m²
CoilID | 825220

## LengthProfiles
Length [m] | LP_Coating_TS_Avg [g/m²]
0 | 60.601555
4.641379 | 60.59771
9.282759 | 59.714733
13.924139 | 60.949181
18.565518 | 58.266991
23.206896 | 57.820187
27.848277 | 60.250397
32.489656 | 58.041504
37.131035 | 58.895046
41.772414 | 60.364662
46.413793 | 60.576687
51.055172 | 59.720387
55.696555 | 65.217125
60.337934 | 65.797897
64.979313 | 61.589134
69.620688 | 60.638763
74.26207 | 60.383987
78.903453 | 59.814728
83.544828 | 69.563332
88.186211 | 75.459976
92.827586 | 75.635254
97.468969 | 73.645493
102.110344 | 73.554337
106.751727 | 74.747093
111.393109 | 73.298195
116.034484 | 72.667168
120.675867 | 73.987152
125.317242 | 74.152771
129.958625 | 70.475365
134.6 | 56.378483
139.241375 | 56.994652
143.882766 | 57.650616
148.524141 | 57.840115
153.165516 | 56.567093
157.806906 | 56.56004
162.448281 | 56.834663
167.089656 | 55.457634
171.731031 | 56.398743
176.372422 | 56.435596
181.013797 | 57.067562
185.655172 | 57.410957
190.296563 | 58.507072
194.937938 | 57.22945
199.579313 | 57.186401
204.220688 | 59.363201
208.862078 | 58.009396
213.503453 | 59.538136
218.144828 | 60.045834
222.786219 | 59.38559
227.427594 | 58.594696
232.068969 | 60.212048
236.710344 | 58.070484
241.351734 | 59.647213
245.993109 | 60.095127
250.634484 | 58.481701
255.275859 | 60.208469
259.91725 | 58.856472
264.558625 | 59.484013
269.2 | 59.75037
273.841375 | 57.880028
278.48275 | 57.914509
283.124156 | 57.535469
287.765531 | 57.344009
292.406906 | 58.59676
297.048281 | 63.59798
301.689656 | 60.774532
306.331031 | 59.926701
310.972406 | 59.742569
315.613813 | 59.550224
320.255188 | 61.160885
324.896563 | 62.097137
329.537938 | 61.368877
334.179313 | 61.13485
338.820688 | 60.709595
343.462063 | 61.321529
348.103469 | 59.337845
352.744844 | 60.139908
357.386219 | 56.54575
362.027594 | 57.868401
366.668969 | 56.295536
371.310344 | 57.464333
375.951719 | 55.505825
380.593125 | 55.623894
385.2345 | 55.212048
389.875875 | 54.158718
394.51725 | 51.551579
399.158625 | 54.512711
403.8 | 52.619408
408.441375 | 50.551441
413.082781 | 51.098984
417.724156 | 49.682549
422.365531 | 48.589874
427.006906 | 48.349224
431.648281 | 48.12973
436.289656 | 47.882629
440.931031 | 49.397221
445.572438 | 51.161503
450.213813 | 51.091049
454.855188 | 51.572277
459.496563 | 52.681435
464.137938 | 55.457596
468.779313 | 57.667282
473.420688 | 58.417896
478.062063 | 61.837345
482.703469 | 62.093945
487.344844 | 61.310112
491.986219 | 61.828304
496.627594 | 64.797188
501.268969 | 63.860409
505.910344 | 64.634766
510.551719 | 65.627281
515.193125 | 66.50737
519.8345 | 67.479439
524.475875 | 66.622475
529.11725 | 66.364975
533.758625 | 67.427223
538.4 | 69.174652
543.041375 | 65.196808
547.68275 | 64.687126
552.324125 | 65.205269
556.9655 | 66.186508
561.606938 | 67.675903
566.248313 | 65.195023
570.889688 | 66.317802
575.531063 | 66.268387
580.172438 | 68.252853
584.813813 | 67.92083
589.455188 | 68.861404
594.096563 | 67.202194
598.737938 | 66.864723
603.379313 | 65.51931
608.020688 | 64.641632
612.662063 | 66.453987
617.303438 | 65.135216
621.944813 | 67.41153
626.586188 | 65.228027
631.227625 | 63.637436
635.869 | 62.09866
640.510375 | 61.27663
645.15175 | 61.53912
649.793125 | 61.86076
654.4345 | 61.354897
659.075875 | 60.722763
663.71725 | 57.35907
668.358625 | 55.417675
673 | 50.860435