## Values
Fieldname | Fieldvalue | Fieldunit
DateTime | 5/24/2026 9:58:16 AM
Coating_TS_LimitMinAbs | 138 | g/m²
Coating_TS_Nominal | 138 | g/m²
CoilID | 826240

## LengthProfiles
Length [m] | LP_Coating_TS_Avg [g/m²]
0 | 131.325958
8.993865 | 131.365601
17.98773 | 135.184387
26.981596 | 126.497345
35.975461 | 125.820412
44.969328 | 124.698997
53.963191 | 125.997826
62.957055 | 124.203766
71.950922 | 127.367287
80.944789 | 125.801643
89.938656 | 123.323898
98.932516 | 121.846985
107.926383 | 125.389969
116.92025 | 125.013657
125.914109 | 125.200745
134.907984 | 122.649483
143.901844 | 123.563156
152.895703 | 125.25946
161.889578 | 125.956093
170.883438 | 124.706306
179.877313 | 122.654716
188.871172 | 124.237183
197.865031 | 123.84256
206.858906 | 123.53997
215.852766 | 124.510071
224.846625 | 122.069992
233.8405 | 120.69574
242.834359 | 126.516144
251.828219 | 128.824112
260.822094 | 129.530151
269.815969 | 126.628441
278.809813 | 125.043777
287.803688 | 124.79361
296.797563 | 127.830452
305.791406 | 127.361038
314.785281 | 125.489914
323.779156 | 124.568733
332.773 | 123.614586
341.766875 | 129.656631
350.76075 | 127.079407
359.754625 | 127.454803
368.748469 | 123.709351
377.742344 | 123.40937
386.736219 | 126.144737
395.730063 | 128.31665
404.723938 | 129.671555
413.717813 | 128.567902
422.711656 | 127.661369
431.705531 | 126.110664
440.699406 | 130.809326
449.69325 | 129.015839
458.687125 | 129.798508
467.681 | 127.206764
476.674844 | 125.450546
485.668719 | 129.394623
494.662594 | 129.27652
503.656438 | 129.164124
512.650313 | 128.213791
521.644188 | 125.2519
530.638063 | 126.356483
539.631938 | 129.849274
548.62575 | 130.361023
557.619625 | 127.649811
566.6135 | 127.657265
575.607375 | 125.312355
584.60125 | 129.367905
593.595125 | 130.546951
602.589 | 129.076279
611.582813 | 127.358704
620.576688 | 125.498047
629.570563 | 128.211868
638.564438 | 128.939957
647.558313 | 128.013641
656.552188 | 128.053909
665.546 | 125.950508
674.539875 | 126.9841
683.53375 | 126.804703
692.527625 | 129.516159
701.5215 | 128.579926
710.515375 | 128.97821
719.50925 | 126.246201
728.503063 | 125.622025
737.496938 | 130.404724
746.490813 | 127.662819
755.484688 | 129.652283
764.478563 | 126.966782
773.472438 | 126.010635
782.46625 | 124.123672
791.460125 | 127.625259
800.454 | 127.546188
809.447875 | 125.60804
818.44175 | 125.897621
827.435625 | 122.546967
836.429438 | 127.589912
845.423313 | 126.698593
854.417188 | 127.724312
863.411063 | 124.227127
872.404938 | 123.628273
881.398813 | 126.064552
890.392688 | 126.853836
899.3865 | 128.039139
908.380375 | 127.410721
917.37425 | 128.498291
926.368125 | 127.449127
935.362 | 127.729599
944.355875 | 128.52002
953.349688 | 126.678345
962.343563 | 127.787804
971.337438 | 126.546432
980.331313 | 127.606834
989.325188 | 130.139435
998.319063 | 131.707809
1007.312875 | 131.044922
1016.30675 | 130.066391
1025.300625 | 131.012955
1034.2945 | 131.057388
1043.288375 | 128.920059
1052.28225 | 129.206543
1061.276125 | 128.173798
1070.27 | 125.535385
1079.263875 | 125.159348
1088.25775 | 127.059311
1097.2515 | 130.352386
1106.245375 | 130.601227
1115.23925 | 130.364014
1124.233125 | 131.23465
1133.227 | 131.575562
1142.220875 | 131.338486
1151.21475 | 131.152725
1160.208625 | 129.508942
1169.2025 | 132.26265
1178.196375 | 133.026825
1187.19025 | 130.085129
1196.184125 | 131.270844
1205.178 | 131.028885
1214.17175 | 129.921051
1223.165625 | 129.698105
1232.1595 | 129.970261
1241.153375 | 129.350952
1250.14725 | 129.426193
1259.141125 | 130.651047
1268.135 | 130.215378
1277.128875 | 129.630203
1286.12275 | 127.335129
1295.116625 | 128.593658
1304.1105 | 129.227905
1313.104375 | 129.71344
1322.09825 | 129.364624
1331.092 | 124.733154
1340.085875 | 125.486694
1349.07975 | 125.46962
1358.073625 | 130.709839
1367.0675 | 128.174973
1376.061375 | 128.329193
1385.05525 | 126.24276
1394.049125 | 125.453651
1403.043 | 126.450821
1412.036875 | 128.011261
1421.03075 | 130.170044
1430.024625 | 129.704742
1439.0185 | 127.925659
1448.01225 | 129.24881
1457.006125 | 126.921402
1466 | 131.117889