## Values
Fieldname | Fieldvalue | Fieldunit
DateTime | 5/24/2026 11:51:33 AM
Coating_TS_LimitMinAbs | 138 | g/m²
Coating_TS_Nominal | 138 | g/m²
CoilID | 826280

## LengthProfiles
Length [m] | LP_Coating_TS_Avg [g/m²]
0 | 134.028259
9.031646 | 134.024612
18.063291 | 133.61319
27.094938 | 132.354645
36.126582 | 132.482529
45.158227 | 135.558319
54.189875 | 135.254044
63.22152 | 135.747894
72.253164 | 134.428955
81.284813 | 132.008255
90.316453 | 131.288696
99.348102 | 136.098236
108.37975 | 134.447235
117.411391 | 135.143326
126.443039 | 130.861008
135.474688 | 133.127243
144.506328 | 134.13446
153.537969 | 136.117447
162.569625 | 134.402618
171.601266 | 133.26358
180.632906 | 133.452576
189.664563 | 135.868881
198.696203 | 135.137878
207.727844 | 132.688553
216.7595 | 132.648193
225.791141 | 132.740402
234.822781 | 135.182083
243.854422 | 134.441879
252.886078 | 134.427658
261.917719 | 133.945786
270.949375 | 131.216125
279.981 | 133.080887
289.012656 | 135.08194
298.044313 | 133.220673
307.075938 | 133.347763
316.107594 | 131.039017
325.13925 | 133.491882
334.170875 | 135.534271
343.202531 | 135.166718
352.234188 | 132.841446
361.265813 | 130.877579
370.297469 | 131.295334
379.329125 | 130.954025
388.36075 | 133.696213
397.392406 | 131.278259
406.424063 | 132.432144
415.455688 | 129.823318
424.487344 | 130.16922
433.519 | 131.745178
442.550625 | 132.010269
451.582281 | 133.621429
460.613906 | 130.684631
469.645563 | 131.689392
478.677219 | 128.54744
487.708844 | 132.751923
496.7405 | 132.673157
505.772156 | 131.498138
514.803781 | 132.631424
523.835438 | 127.304756
532.867063 | 131.859085
541.89875 | 132.09256
550.930375 | 133.113495
559.962 | 132.370071
568.993688 | 130.193573
578.025313 | 131.873428
587.056938 | 132.552048
596.088625 | 132.605484
605.12025 | 133.158813
614.151875 | 129.155792
623.183563 | 128.989288
632.215188 | 131.898926
641.246813 | 132.859268
650.2785 | 131.353516
659.310125 | 132.094589
668.34175 | 128.380753
677.373438 | 131.248611
686.405063 | 133.338409
695.436688 | 131.350708
704.468375 | 129.465775
713.5 | 129.231506
722.531625 | 130.354813
731.563313 | 132.058777
740.594938 | 133.583496
749.626563 | 130.717697
758.65825 | 127.78804
767.689875 | 129.086624
776.7215 | 131.760178
785.753188 | 132.271606
794.784813 | 131.755737
803.816438 | 132.41658
812.848125 | 129.013153
821.87975 | 130.487381
830.911375 | 131.03299
839.943063 | 132.115601
848.974688 | 132.69133
858.006313 | 132.824707
867.038 | 133.877396
876.069625 | 133.584503
885.10125 | 132.189362
894.132875 | 133.858551
903.164563 | 133.76062
912.196188 | 134.111938
921.227813 | 131.480042
930.2595 | 132.057846
939.291125 | 131.405411
948.32275 | 133.357132
957.354438 | 132.311279
966.386063 | 132.280243
975.417688 | 132.300278
984.449375 | 129.07196
993.481 | 131.66684
1002.512625 | 130.586426
1011.544313 | 128.779236
1020.575938 | 128.60788
1029.607563 | 128.573044
1038.63925 | 131.448486
1047.670875 | 129.045349
1056.7025 | 133.059204
1065.734125 | 131.36232
1074.765875 | 132.141174
1083.7975 | 134.56955
1092.829125 | 134.054108
1101.86075 | 134.292938
1110.892375 | 132.733185
1119.924 | 132.31221
1128.95575 | 133.3918
1137.987375 | 135.566238
1147.019 | 135.123093
1156.050625 | 134.588211
1165.08225 | 134.375809
1174.113875 | 135.649689
1183.1455 | 138.023438
1192.17725 | 135.3965
1201.208875 | 134.302231
1210.2405 | 134.713913
1219.272125 | 134.468948
1228.30375 | 133.796616
1237.335375 | 133.425659
1246.367125 | 134.033737
1255.39875 | 132.551483
1264.430375 | 134.975098
1273.462 | 134.509796
1282.493625 | 133.947739
1291.52525 | 132.959244
1300.557 | 131.92717
1309.588625 | 134.544937
1318.62025 | 133.902344
1327.651875 | 132.440857
1336.6835 | 131.311172
1345.715125 | 132.903503
1354.746875 | 133.433716
1363.7785 | 134.140884
1372.810125 | 133.078033
1381.84175 | 129.585159
1390.873375 | 131.025116
1399.905 | 131.976959
1408.93675 | 133.759033
1417.968375 | 133.60051
1427 | 132.235138