## Values
Fieldname | Fieldvalue | Fieldunit
DateTime | 5/24/2026 12:50:53 PM
Coating_TS_LimitMinAbs | 138 | g/m²
Coating_TS_Nominal | 138 | g/m²
CoilID | 826390

## LengthProfiles
Length [m] | LP_Coating_TS_Avg [g/m²]
0 | 133.105621
8.779762 | 133.156189
17.559523 | 135.391708
26.339285 | 137.96701
35.119047 | 136.554169
43.898809 | 137.900024
52.67857 | 138.85463
61.458332 | 138.46666
70.238094 | 138.318375
79.017859 | 136.822876
87.797617 | 137.007782
96.577375 | 137.216599
105.357141 | 135.546021
114.136906 | 135.237778
122.916664 | 132.512451
131.696422 | 134.183594
140.476188 | 134.750549
149.255953 | 134.631348
158.035719 | 135.913406
166.815469 | 131.384872
175.595234 | 129.146027
184.375 | 129.494522
193.15475 | 133.413651
201.934516 | 130.859955
210.714281 | 134.070953
219.494047 | 130.160568
228.273813 | 129.800644
237.053563 | 130.220901
245.833328 | 132.331467
254.613094 | 131.188431
263.392844 | 130.746063
272.172625 | 128.976593
280.952375 | 128.286255
289.732125 | 133.677795
298.511906 | 131.031174
307.291656 | 132.559311
316.071438 | 131.337296
324.851188 | 132.378662
333.630938 | 133.580063
342.410719 | 132.764175
351.190469 | 131.950485
359.970219 | 131.265991
368.75 | 132.053345
377.52975 | 132.374634
386.3095 | 131.779556
395.089281 | 131.890961
403.869031 | 130.854935
412.648813 | 131.784515
421.428563 | 131.348816
430.208313 | 133.327225
438.988094 | 133.683105
447.767844 | 134.618927
456.547625 | 135.32869
465.327375 | 136.015259
474.107125 | 133.446915
482.886906 | 134.014755
491.666656 | 133.053818
500.446406 | 136.051712
509.226188 | 132.624542
518.005938 | 132.846954
526.785688 | 131.679596
535.565438 | 133.617676
544.34525 | 132.961136
553.125 | 134.987885
561.90475 | 133.160461
570.6845 | 133.733688
579.46425 | 131.946335
588.244063 | 132.437454
597.023813 | 129.529709
605.803563 | 130.940918
614.583313 | 129.742676
623.363063 | 128.071716
632.142875 | 128.410278
640.922625 | 129.627945
649.702375 | 130.394241
658.482125 | 128.989883
667.261875 | 127.923508
676.041625 | 127.466156
684.821438 | 130.605743
693.601188 | 130.006302
702.380938 | 128.312515
711.160688 | 125.696564
719.940438 | 127.305679
728.72025 | 129.087494
737.5 | 128.650452
746.27975 | 129.378281
755.0595 | 127.363319
763.83925 | 127.757629
772.619 | 129.06073
781.398813 | 128.165421
790.178563 | 129.846695
798.958313 | 126.114136
807.738063 | 127.914131
816.517813 | 128.890015
825.297625 | 129.155563
834.077375 | 128.638748
842.857125 | 130.97879
851.636875 | 127.14682
860.416625 | 128.393616
869.196438 | 130.619461
877.976188 | 131.133255
886.755938 | 129.827713
895.535688 | 130.1548
904.315438 | 128.279785
913.09525 | 129.844604
921.875 | 129.007004
930.65475 | 130.410965
939.4345 | 128.107834
948.21425 | 128.850281
956.994 | 127.517181
965.773813 | 127.905807
974.553563 | 128.657623
983.333313 | 128.753357
992.113063 | 127.667191
1000.892813 | 127.866615
1009.672625 | 127.801674
1018.452375 | 126.467377
1027.232125 | 125.63147
1036.011875 | 127.090256
1044.791625 | 125.804489
1053.571375 | 125.845863
1062.351125 | 125.475868
1071.130875 | 125.803719
1079.91075 | 125.411453
1088.6905 | 126.691788
1097.47025 | 129.903122
1106.25 | 129.080414
1115.02975 | 128.518341
1123.8095 | 129.488419
1132.58925 | 129.222839
1141.369 | 128.226013
1150.14875 | 130.486893
1158.9285 | 130.433289
1167.70825 | 129.886703
1176.488125 | 129.573563
1185.267875 | 130.324936
1194.047625 | 129.991669
1202.827375 | 130.280624
1211.607125 | 128.611969
1220.386875 | 128.052353
1229.166625 | 127.793526
1237.946375 | 130.543915
1246.726125 | 129.925369
1255.505875 | 132.692825
1264.28575 | 130.790222
1273.0655 | 130.83844
1281.84525 | 130.601608
1290.625 | 132.041962
1299.40475 | 130.288315
1308.1845 | 131.406693
1316.96425 | 130.475388
1325.744 | 130.845184
1334.52375 | 129.634491
1343.3035 | 129.686234
1352.08325 | 128.335617
1360.863125 | 131.9478
1369.642875 | 130.970749
1378.422625 | 130.507401
1387.202375 | 128.833191
1395.982125 | 127.910316
1404.761875 | 128.744736
1413.541625 | 128.434769
1422.321375 | 127.805283
1431.101125 | 128.169922
1439.880875 | 126.670418
1448.660625 | 127.742561
1457.4405 | 130.242279
1466.22025 | 129.164413
1475 | 129.343155