## Values
Fieldname | Fieldvalue | Fieldunit
DateTime | 5/24/2026 1:50:27 PM
Coating_TS_LimitMinAbs | 138 | g/m²
Coating_TS_Nominal | 138 | g/m²
CoilID | 826410

## LengthProfiles
Length [m] | LP_Coating_TS_Avg [g/m²]
0 | 122.232536
8.696429 | 122.327179
17.392857 | 128.023193
26.089285 | 128.27829
34.785715 | 125.260139
43.482145 | 127.489914
52.17857 | 127.499557
60.875 | 127.642296
69.57143 | 128.305466
78.267859 | 126.619858
86.964289 | 127.176163
95.660719 | 126.948242
104.357141 | 127.13517
113.05357 | 127.135201
121.75 | 127.036644
130.44643 | 125.518532
139.142859 | 127.157074
147.839281 | 127.168938
156.535719 | 127.973709
165.232141 | 126.436493
173.928578 | 125.039001
182.625 | 125.556656
191.321438 | 127.269104
200.017859 | 127.270065
208.714281 | 127.327896
217.410719 | 125.908073
226.107141 | 126.40699
234.803578 | 127.295929
243.5 | 128.601563
252.196438 | 128.600357
260.892859 | 127.125633
269.589281 | 126.073875
278.285719 | 127.907906
286.982156 | 127.908699
295.678563 | 127.976357
304.375 | 126.940849
313.071438 | 126.535973
321.767875 | 128.015808
330.464281 | 129.052109
339.160719 | 129.18132
347.857156 | 127.515541
356.553563 | 126.462357
365.25 | 127.616852
373.946438 | 128.930313
382.642875 | 128.331665
391.339281 | 128.823547
400.035719 | 124.173477
408.732156 | 126.359444
417.428563 | 125.636551
426.125 | 128.051529
434.821438 | 126.14637
443.517875 | 127.25238
452.214281 | 124.052147
460.910719 | 125.705765
469.607156 | 126.045647
478.303594 | 130.826248
487 | 129.851654
495.696438 | 129.646347
504.392875 | 126.902016
513.089281 | 129.986282
521.785719 | 129.496719
530.482125 | 132.056015
539.178563 | 129.272919
547.875 | 131.674728
556.571438 | 129.0401
565.267875 | 132.13179
573.964313 | 130.976151
582.66075 | 132.146255
591.357125 | 128.670578
600.053563 | 130.786713
608.75 | 130.881378
617.446438 | 131.814789
626.142875 | 130.763718
634.839313 | 130.824036
643.53575 | 130.328674
652.232125 | 132.64093
660.928563 | 131.376053
669.625 | 132.031082
678.321438 | 127.654396
687.017875 | 130.894791
695.714313 | 129.552673
704.41075 | 129.989594
713.107125 | 129.854355
721.803563 | 129.84343
730.5 | 128.03212
739.196438 | 128.736893
747.892875 | 128.997055
756.589313 | 128.055984
765.28575 | 129.186096
773.982125 | 126.46637
782.678563 | 126.980553
791.375 | 127.700844
800.071438 | 128.18103
808.767875 | 128.776703
817.464313 | 128.38678
826.16075 | 127.768494
834.857125 | 127.867966
843.553563 | 127.764824
852.25 | 129.771927
860.946438 | 129.212219
869.642875 | 128.664703
878.339313 | 128.808716
887.03575 | 128.969086
895.732188 | 129.298218
904.428563 | 127.695831
913.125 | 127.706299
921.821438 | 129.301727
930.517875 | 128.11293
939.214313 | 128.178986
947.91075 | 128.09462
956.607188 | 129.12236
965.303563 | 127.948807
974 | 128.887329
982.696438 | 127.455948
991.392875 | 127.761864
1000.089313 | 126.334457
1008.78575 | 128.739441
1017.482188 | 127.020836
1026.178563 | 126.652901
1034.875 | 124.734848
1043.571438 | 127.057556
1052.267875 | 124.979935
1060.96425 | 126.831512
1069.66075 | 126.249023
1078.357125 | 126.741325
1087.053625 | 126.682991
1095.75 | 128.385132
1104.4465 | 127.134666
1113.142875 | 129.014404
1121.83925 | 126.915825
1130.53575 | 128.895782
1139.232125 | 128.481293
1147.928625 | 128.668472
1156.625 | 130.664734
1165.3215 | 131.680267
1174.017875 | 130.677948
1182.71425 | 132.478699
1191.41075 | 134.437027
1200.107125 | 132.467667
1208.803625 | 132.315521
1217.5 | 132.335266
1226.1965 | 132.121277
1234.892875 | 131.770142
1243.58925 | 131.753571
1252.28575 | 131.814682
1260.982125 | 132.708344
1269.678625 | 130.792328
1278.375 | 132.983246
1287.0715 | 132.335388
1295.767875 | 133.089005
1304.46425 | 131.572983
1313.16075 | 134.060226
1321.857125 | 132.129791
1330.553625 | 133.876175
1339.25 | 132.971207
1347.9465 | 132.877792
1356.642875 | 130.902954
1365.33925 | 133.177338
1374.03575 | 130.483093
1382.732125 | 133.871094
1391.428625 | 133.55484
1400.125 | 133.843124
1408.8215 | 131.703461
1417.517875 | 131.706421
1426.21425 | 132.328766
1434.91075 | 134.422974
1443.607125 | 133.074432
1452.303625 | 131.957687
1461 | 130.205322