## Values
Fieldname | Fieldvalue | Fieldunit
DateTime | 5/24/2026 2:50:10 PM
Coating_TS_LimitMinAbs | 138 | g/m²
Coating_TS_Nominal | 138 | g/m²
CoilID | 826340

## LengthProfiles
Length [m] | LP_Coating_TS_Avg [g/m²]
0 | 131.945175
8.686391 | 131.924042
17.372781 | 130.959686
26.059172 | 132.371964
34.745563 | 136.462463
43.431953 | 134.532059
52.118344 | 133.918594
60.804734 | 131.962158
69.491125 | 130.132599
78.177516 | 131.17337
86.863906 | 132.733063
95.550297 | 130.621109
104.236688 | 130.600006
112.923078 | 131.614014
121.609469 | 129.803024
130.295859 | 132.151474
138.98225 | 132.111053
147.668641 | 133.352814
156.355031 | 131.354706
165.041422 | 131.679001
173.727813 | 129.781403
182.414203 | 132.96553
191.100594 | 131.714462
199.786984 | 132.520416
208.473375 | 130.03392
217.159766 | 130.814972
225.846156 | 129.564285
234.532547 | 130.708023
243.218938 | 130.023026
251.905328 | 130.793228
260.591719 | 128.304276
269.278125 | 130.694778
277.9645 | 131.290787
286.650875 | 131.335526
295.337281 | 131.053406
304.023688 | 130.472137
312.710063 | 130.559265
321.396438 | 132.481918
330.082844 | 139.233719
338.76925 | 133.736221
347.455625 | 128.30127
356.142 | 126.0718
364.828406 | 130.745117
373.514813 | 133.691284
382.201188 | 130.517548
390.887563 | 128.816742
399.573969 | 131.286713
408.260375 | 133.08078
416.94675 | 131.65477
425.633125 | 130.334763
434.319531 | 129.408997
443.005938 | 126.754379
451.692313 | 131.334381
460.378688 | 130.263519
469.065094 | 129.118759
477.7515 | 126.470238
486.437875 | 129.62645
495.12425 | 133.500946
503.810656 | 137.414276
512.497063 | 134.996277
521.183438 | 132.464203
529.869813 | 132.790939
538.55625 | 134.523697
547.242625 | 135.16069
555.929 | 135.028305
564.615375 | 133.321884
573.30175 | 131.794601
581.988188 | 129.99176
590.674563 | 134.870224
599.360938 | 134.50621
608.047375 | 133.89534
616.73375 | 131.63179
625.420125 | 133.045792
634.1065 | 135.370438
642.792875 | 135.777863
651.479313 | 133.2491
660.165688 | 131.53038
668.852063 | 129.25032
677.5385 | 134.695633
686.224875 | 133.006271
694.91125 | 134.693542
703.597625 | 130.581543
712.284 | 132.752228
720.970438 | 131.427399
729.656813 | 135.567749
738.343188 | 133.43161
747.029625 | 133.219421
755.716 | 131.905151
764.402375 | 134.185532
773.08875 | 135.893127
781.775125 | 136.002167
790.461563 | 134.449921
799.147938 | 132.007141
807.834313 | 131.497604
816.52075 | 133.493835
825.207125 | 134.274612
833.8935 | 134.054886
842.579875 | 133.037506
851.26625 | 132.719879
859.952688 | 132.718964
868.639063 | 133.06694
877.325438 | 134.682709
886.011875 | 134.787811
894.69825 | 136.454376
903.384625 | 135.208435
912.071 | 136.219498
920.757375 | 134.039597
929.443813 | 134.647522
938.130188 | 133.417755
946.816563 | 134.009537
955.503 | 133.358307
964.189375 | 133.647278
972.87575 | 131.827927
981.562125 | 132.685516
990.2485 | 131.953323
998.934938 | 131.9366
1007.621313 | 129.058044
1016.307688 | 130.97287
1024.994125 | 128.131332
1033.6805 | 128.313751
1042.366875 | 125.632706
1051.05325 | 127.926666
1059.739625 | 126.977364
1068.426 | 129.683121
1077.1125 | 126.716042
1085.798875 | 129.100708
1094.48525 | 129.600952
1103.171625 | 129.127777
1111.858 | 129.224884
1120.544375 | 130.21962
1129.23075 | 130.851837
1137.917125 | 131.57132
1146.6035 | 130.763245
1155.29 | 132.17923
1163.976375 | 132.852798
1172.66275 | 133.157455
1181.349125 | 133.065903
1190.0355 | 134.859909
1198.721875 | 135.654388
1207.40825 | 133.819061
1216.09475 | 133.332581
1224.781125 | 133.325775
1233.4675 | 132.101135
1242.153875 | 132.058578
1250.84025 | 131.399414
1259.526625 | 132.257675
1268.213 | 131.361847
1276.899375 | 130.93486
1285.58575 | 131.801819
1294.27225 | 129.993927
1302.958625 | 130.685669
1311.645 | 130.676071
1320.331375 | 128.864029
1329.01775 | 127.046242
1337.704125 | 126.538292
1346.3905 | 126.682236
1355.077 | 129.722519
1363.763375 | 129.067688
1372.44975 | 129.175034
1381.136125 | 126.535477
1389.8225 | 125.684807
1398.508875 | 127.63192
1407.19525 | 128.554459
1415.881625 | 127.84481
1424.568 | 128.812515
1433.2545 | 126.285141
1441.940875 | 125.744888
1450.62725 | 129.737152
1459.313625 | 128.511871
1468 | 126.396019