## Values
Fieldname | Fieldvalue | Fieldunit
DateTime | 5/24/2026 3:50:57 PM
Coating_TS_LimitMinAbs | 138 | g/m²
Coating_TS_Nominal | 138 | g/m²
CoilID | 826470

## LengthProfiles
Length [m] | LP_Coating_TS_Avg [g/m²]
0 | 127.713623
8.469512 | 127.704193
16.939023 | 126.569809
25.408535 | 129.387512
33.878047 | 129.684738
42.347559 | 129.267776
50.81707 | 124.162407
59.286582 | 121.834572
67.756094 | 124.819084
76.225609 | 127.108742
84.695117 | 123.823761
93.164625 | 120.746964
101.634141 | 118.42453
110.103656 | 123.800995
118.573164 | 124.968208
127.042672 | 123.756447
135.512188 | 119.83094
143.981703 | 120.234909
152.451219 | 120.291534
160.920719 | 119.391777
169.390234 | 119.871643
177.85975 | 118.566574
186.32925 | 115.292412
194.798766 | 119.463593
203.268281 | 123.761948
211.737797 | 126.989685
220.207313 | 127.231384
228.676813 | 125.375603
237.146328 | 124.246666
245.615844 | 124.291977
254.085344 | 128.026718
262.554875 | 126.603539
271.024375 | 128.577698
279.493875 | 122.028168
287.963406 | 121.952148
296.432906 | 125.920616
304.902438 | 131.378281
313.371938 | 134.856033
321.841438 | 132.060547
330.310969 | 127.941856
338.780469 | 129.391693
347.249969 | 134.247314
355.7195 | 133.516251
364.189 | 131.192429
372.6585 | 130.679718
381.128031 | 129.365875
389.597531 | 134.804504
398.067063 | 133.281128
406.536563 | 134.872467
415.006063 | 130.605469
423.475594 | 131.198288
431.945094 | 134.518967
440.414625 | 134.866425
448.884125 | 135.895218
457.353625 | 132.205597
465.823156 | 129.403732
474.292656 | 131.552856
482.762156 | 132.816818
491.231688 | 136.717804
499.701188 | 131.77121
508.170688 | 129.160416
516.640219 | 130.622879
525.10975 | 129.589462
533.57925 | 126.775604
542.04875 | 127.537949
550.51825 | 126.236618
558.98775 | 127.033524
567.457313 | 128.142441
575.926813 | 126.904564
584.396313 | 127.176437
592.865813 | 126.756058
601.335313 | 127.064346
609.804875 | 126.161278
618.274375 | 130.108582
626.743875 | 129.130005
635.213375 | 127.155998
643.682875 | 126.128754
652.152375 | 127.791542
660.621938 | 125.413628
669.091438 | 126.543999
677.560938 | 127.379562
686.030438 | 125.660103
694.499938 | 127.385635
702.9695 | 128.42981
711.439 | 129.898636
719.9085 | 133.447937
728.378 | 130.618484
736.8475 | 130.670914
745.317 | 130.750412
753.786563 | 133.757385
762.256063 | 131.194962
770.725563 | 133.021393
779.195063 | 125.751129
787.664563 | 130.540802
796.134125 | 137.413696
804.603625 | 140.938263
813.073125 | 137.966919
821.542625 | 138.866364
830.012125 | 138.339523
838.481688 | 140.851547
846.951188 | 140.302261
855.420688 | 142.337753
863.890188 | 140.655273
872.359688 | 141.566467
880.82925 | 139.121994
889.29875 | 142.603668
897.76825 | 140.009659
906.23775 | 140.003311
914.70725 | 137.790771
923.17675 | 141.216171
931.646313 | 139.354202
940.115813 | 138.915024
948.585313 | 137.391068
957.054813 | 136.271042
965.524313 | 135.554672
973.993875 | 129.520966
982.463375 | 131.17485
990.932875 | 131.779007
999.402375 | 132.651901
1007.871875 | 131.642944
1016.341375 | 133.091263
1024.810938 | 133.52153
1033.280438 | 132.753555
1041.749938 | 131.906158
1050.2195 | 132.774597
1058.689 | 133.442352
1067.1585 | 133.821732
1075.628 | 132.663498
1084.0975 | 132.679993
1092.567 | 132.575302
1101.0365 | 133.033676
1109.506 | 132.758575
1117.9755 | 133.706345
1126.445 | 133.80101
1134.914625 | 133.185425
1143.384125 | 132.169098
1151.853625 | 133.946899
1160.323125 | 132.798904
1168.792625 | 136.311462
1177.262125 | 138.239243
1185.731625 | 141.69487
1194.201125 | 139.63414
1202.670625 | 138.885651
1211.140125 | 136.368866
1219.60975 | 138.041046
1228.07925 | 140.303772
1236.54875 | 140.111755
1245.01825 | 139.845505
1253.48775 | 136.055557
1261.95725 | 135.636002
1270.42675 | 140.098572
1278.89625 | 136.510147
1287.36575 | 138.427094
1295.83525 | 136.777191
1304.30475 | 136.695435
1312.774375 | 134.654282
1321.243875 | 134.112305
1329.713375 | 133.726715
1338.182875 | 129.13179
1346.652375 | 126.91082
1355.121875 | 126.540123
1363.591375 | 124.792297
1372.060875 | 118.755516
1380.530375 | 129.778366
1388.999875 | 136.052109