## Values
Fieldname | Fieldvalue | Fieldunit
DateTime | 5/24/2026 4:48:37 PM
Coating_TS_LimitMinAbs | 70 | g/m²
Coating_TS_Nominal | 70 | g/m²
CoilID | 828660

## LengthProfiles
Length [m] | LP_Coating_TS_Avg [g/m²]
0 | 133.787201
7.15942 | 133.52002
14.318841 | 128.661865
21.478262 | 87.772133
28.637682 | 70.142159
35.797102 | 71.236053
42.956523 | 71.56913
50.115941 | 70.565254
57.275363 | 70.087318
64.434785 | 65.757439
71.594203 | 66.391685
78.753625 | 55.908745
85.913047 | 56.156006
93.072469 | 54.970207
100.231883 | 56.127178
107.391305 | 56.882843
114.550727 | 56.464909
121.710148 | 57.06559
128.86957 | 55.255493
136.028984 | 54.723976
143.188406 | 58.41613
150.347828 | 60.419762
157.50725 | 57.576138
164.666672 | 57.668346
171.826094 | 57.746326
178.985516 | 57.780933
186.144938 | 58.81086
193.304344 | 59.915138
200.463766 | 59.025394
207.623188 | 57.575729
214.782609 | 57.773586
221.942031 | 58.907608
229.101453 | 59.345387
236.260875 | 58.487339
243.420297 | 58.77932
250.579719 | 58.706863
257.739141 | 58.705444
264.898563 | 59.485195
272.057969 | 58.389534
279.217406 | 57.639164
286.376813 | 58.061337
293.53625 | 58.609222
300.695656 | 59.404327
307.855063 | 58.104725
315.0145 | 57.578362
322.173906 | 58.655956
329.333344 | 57.755039
336.49275 | 58.036201
343.652188 | 57.966564
350.811594 | 56.845543
357.971031 | 56.090965
365.130438 | 58.243122
372.289875 | 56.683071
379.449281 | 56.98539
386.608688 | 55.308094
393.768125 | 56.798042
400.927531 | 57.137146
408.086969 | 57.282948
415.246375 | 56.49398
422.405813 | 56.428749
429.565219 | 57.634666
436.724656 | 57.030697
443.884063 | 57.032753
451.0435 | 57.17622
458.202906 | 57.112137
465.362313 | 56.067745
472.52175 | 55.907871
479.681156 | 57.384918
486.840594 | 56.535976
494 | 56.947155
501.159438 | 56.79739
508.318844 | 57.181091
515.478281 | 55.29356
522.637688 | 57.315304
529.797125 | 57.620415
536.9565 | 55.782864
544.115938 | 57.59692
551.275375 | 56.739544
558.434813 | 57.957153
565.594188 | 56.420738
572.753625 | 57.047775
579.913063 | 56.835915
587.0725 | 55.634705
594.231875 | 57.317448
601.391313 | 56.984264
608.55075 | 55.752525
615.710125 | 56.487324
622.869563 | 58.191776
630.029 | 56.884258
637.188438 | 56.317978
644.347813 | 58.185452
651.50725 | 57.161777
658.666688 | 58.177307
665.826125 | 59.331036
672.9855 | 59.400265
680.144938 | 58.368786
687.304375 | 59.449375
694.46375 | 59.999203
701.623188 | 58.824505
708.782625 | 57.490215
715.942063 | 57.953819
723.101438 | 58.886841
730.260875 | 58.48613
737.420313 | 56.975517
744.57975 | 58.799263
751.739125 | 58.251926
758.898563 | 58.48135
766.058 | 58.174885
773.217375 | 58.259251
780.376813 | 58.523338
787.53625 | 57.964069
794.695688 | 59.862431
801.855063 | 58.968666
809.0145 | 57.994247
816.173938 | 59.793804
823.333375 | 60.215446
830.49275 | 59.739929
837.652188 | 58.487434
844.811625 | 59.23489
851.971 | 58.525604
859.130438 | 59.248199
866.289875 | 61.548714
873.449313 | 60.91824
880.608688 | 60.758366
887.768125 | 59.549438
894.927563 | 59.696362
902.087 | 61.044712
909.246375 | 62.238956
916.405813 | 61.051319
923.56525 | 61.402534
930.724625 | 62.495762
937.884063 | 59.489677
945.0435 | 60.846939
952.202938 | 62.840176
959.362313 | 60.990925
966.52175 | 62.158928
973.681188 | 61.733418
980.840625 | 61.493809
988 | 61.217594