## Values
Fieldname | Fieldvalue | Fieldunit
DateTime | 5/24/2026 5:46:01 PM
Coating_TS_LimitMinAbs | 70 | g/m²
Coating_TS_Nominal | 70 | g/m²
CoilID | 828690

## LengthProfiles
Length [m] | LP_Coating_TS_Avg [g/m²]
0 | 62.855625
7.55303 | 62.849319
15.106061 | 62.754494
22.65909 | 60.277348
30.212121 | 62.613132
37.765152 | 62.273495
45.31818 | 64.147285
52.871211 | 60.408936
60.424242 | 62.121227
67.977273 | 61.743553
75.530305 | 61.520111
83.083336 | 60.077873
90.636359 | 64.244362
98.189391 | 61.732246
105.742422 | 64.289391
113.295453 | 63.54438
120.848484 | 64.888824
128.401516 | 63.539997
135.954547 | 63.227859
143.507578 | 61.62928
151.060609 | 64.040169
158.613641 | 64.151199
166.166672 | 63.193546
173.719703 | 62.748058
181.272719 | 62.654945
188.82575 | 61.762733
196.378781 | 61.99485
203.931813 | 64.012611
211.484844 | 64.342224
219.037875 | 63.452362
226.590906 | 63.468029
234.143938 | 62.461689
241.696969 | 63.236942
249.25 | 64.639038
256.803031 | 63.362011
264.356063 | 64.021805
271.909094 | 64.513985
279.462125 | 63.745419
287.015156 | 63.668839
294.568188 | 62.537231
302.121219 | 64.106567
309.67425 | 64.021431
317.227281 | 64.147751
324.780313 | 64.099403
332.333344 | 63.932621
339.886375 | 64.568909
347.439406 | 63.391006
354.992438 | 63.78968
362.545438 | 67.539581
370.098469 | 63.686943
377.6515 | 63.305626
385.204531 | 64.0271
392.757563 | 63.24715
400.310594 | 65.381462
407.863625 | 65.834221
415.416656 | 66.201111
422.969688 | 63.34399
430.522719 | 63.782345
438.07575 | 65.634186
445.628781 | 64.67514
453.181813 | 63.883652
460.734844 | 65.516785
468.287875 | 64.21273
475.840906 | 65.593491
483.393938 | 64.611679
490.946969 | 64.93576
498.5 | 64.614258
506.053031 | 66.256088
513.606063 | 62.322952
521.159094 | 65.344681
528.712125 | 64.498581
536.265125 | 64.36467
543.818188 | 64.031212
551.371188 | 65.31501
558.92425 | 64.924202
566.47725 | 64.980324
574.030313 | 64.757141
581.583313 | 62.754375
589.136375 | 63.891788
596.689375 | 64.654327
604.242438 | 63.462936
611.795438 | 62.623764
619.3485 | 65.034454
626.9015 | 64.761131
634.454563 | 63.697445
642.007563 | 63.934952
649.560625 | 65.157173
657.113625 | 65.219978
664.666688 | 63.467598
672.219688 | 63.823368
679.77275 | 64.267509
687.32575 | 65.951065
694.878813 | 66.263138
702.431813 | 65.378876
709.984875 | 66.754372
717.537875 | 65.771439
725.090875 | 65.142349
732.643938 | 64.243881
740.196938 | 66.989403
747.75 | 65.861069
755.303 | 65.692535
762.856063 | 64.353683
770.409063 | 65.296288
777.962125 | 65.759979
785.515125 | 66.841469
793.068188 | 65.640381
800.621188 | 66.02298
808.17425 | 66.485054
815.72725 | 64.634216
823.280313 | 66.600739
830.833313 | 67.319801
838.386375 | 66.267326
845.939375 | 66.606865
853.492438 | 63.701698
861.045438 | 65.637375
868.5985 | 66.722
876.1515 | 66.35424
883.704563 | 65.058197
891.257563 | 63.399925
898.810625 | 65.493431
906.363625 | 66.174835
913.916688 | 66.302231
921.469688 | 65.915779
929.02275 | 64.19117
936.57575 | 64.729309
944.128813 | 65.904396
951.681813 | 66.268509
959.234875 | 66.44973
966.787875 | 65.008347
974.340875 | 65.846428
981.893938 | 65.519196
989.446938 | 66.899338
997 | 66.287315