## Values
Fieldname | Fieldvalue | Fieldunit
DateTime | 5/24/2026 6:48:40 PM
Coating_TS_LimitMinAbs | 50 | g/m²
Coating_TS_Nominal | 50 | g/m²
CoilID | 822760

## LengthProfiles
Length [m] | LP_Coating_TS_Avg [g/m²]
0 | 56.799381
8.221477 | 56.827969
16.442953 | 60.694542
24.66443 | 61.158092
32.885906 | 59.73732
41.107383 | 60.458706
49.328859 | 54.992184
57.550336 | 55.921272
65.771813 | 55.412483
73.993289 | 55.437637
82.214766 | 55.367584
90.436242 | 54.660011
98.657719 | 57.157673
106.879195 | 57.076866
115.100672 | 54.668491
123.322148 | 54.952152
131.543625 | 54.028885
139.765094 | 56.475895
147.986578 | 57.709248
156.208063 | 56.344685
164.429531 | 53.898228
172.651 | 53.529793
180.872484 | 55.334682
189.093969 | 56.509815
197.315438 | 54.155483
205.536906 | 54.526016
213.758391 | 55.765694
221.979875 | 55.907047
230.201344 | 56.399784
238.422813 | 56.277534
246.644297 | 56.729149
254.865781 | 55.360001
263.08725 | 56.675049
271.308719 | 56.23811
279.530188 | 55.844341
287.751688 | 54.719284
295.973156 | 54.557518
304.194625 | 56.226559
312.416125 | 57.398552
320.637594 | 56.042458
328.859063 | 54.915344
337.080531 | 52.655434
345.302 | 53.287621
353.5235 | 54.42849
361.744969 | 54.096203
369.966438 | 53.676373
378.187938 | 53.104286
386.409406 | 52.501171
394.630875 | 53.93055
402.852344 | 53.44096
411.073813 | 53.901978
419.295313 | 53.631351
427.516781 | 52.555244
435.73825 | 54.085815
443.95975 | 54.445488
452.181219 | 53.113392
460.402688 | 52.673607
468.624156 | 52.767509
476.845625 | 54.842258
485.067125 | 54.898293
493.288594 | 53.354206
501.510063 | 53.171776
509.731563 | 53.95536
517.953031 | 54.682018
526.1745 | 53.807957
534.396 | 54.166477
542.617438 | 54.196171
550.838938 | 53.972515
559.060375 | 54.421707
567.281875 | 54.464405
575.503375 | 54.955692
583.724813 | 54.475735
591.946313 | 52.597206
600.167813 | 54.441383
608.38925 | 55.240086
616.61075 | 54.429886
624.83225 | 53.069511
633.053688 | 54.5331
641.275188 | 54.640781
649.496625 | 55.586639
657.718125 | 53.525299
665.939625 | 53.707279
674.161063 | 54.814358
682.382563 | 55.322758
690.604 | 54.460682
698.8255 | 53.586498
707.047 | 54.063477
715.268438 | 54.657177
723.489938 | 55.905243
731.711438 | 54.133579
739.932875 | 54.581196
748.154375 | 54.57431
756.375875 | 55.197784
764.597313 | 56.043545
772.818813 | 54.963657
781.04025 | 54.750881
789.26175 | 55.138798
797.48325 | 54.774784
805.704688 | 55.108036
813.926188 | 54.550903
822.147625 | 54.258331
830.369125 | 54.433842
838.590625 | 54.901741
846.812063 | 53.468517
855.033563 | 54.556503
863.255063 | 54.095509
871.4765 | 55.328342
879.698 | 51.462364
887.9195 | 52.255081
896.140938 | 52.429703
904.362438 | 52.785469
912.583875 | 52.448792
920.805375 | 52.820278
929.026875 | 52.014748
937.248313 | 52.985695
945.469813 | 53.95668
953.69125 | 53.219139
961.91275 | 53.389145
970.13425 | 53.449795
978.355688 | 53.121243
986.577188 | 53.597641
994.798688 | 52.359715
1003.020125 | 53.137623
1011.241625 | 53.756401
1019.463125 | 52.429558
1027.684563 | 51.367252
1035.906063 | 51.50956
1044.1275 | 52.160938
1052.349 | 51.910782
1060.5705 | 51.983303
1068.792 | 53.085583
1077.013375 | 52.81234
1085.234875 | 50.835785
1093.456375 | 51.964222
1101.677875 | 54.129555
1109.899375 | 52.337418
1118.12075 | 51.9473
1126.34225 | 51.335857
1134.56375 | 53.38258
1142.78525 | 53.969116
1151.00675 | 52.664803
1159.22825 | 51.111362
1167.449625 | 50.612244
1175.671125 | 49.577648
1183.892625 | 51.395012
1192.114125 | 50.28735
1200.335625 | 50.750362
1208.557 | 49.19516
1216.7785 | 47.630573
1225 | 49.244747