## Values
Fieldname | Fieldvalue | Fieldunit
DateTime | 5/24/2026 7:51:09 PM
Coating_TS_LimitMinAbs | 50 | g/m²
Coating_TS_Nominal | 50 | g/m²
CoilID | 822870

## LengthProfiles
Length [m] | LP_Coating_TS_Avg [g/m²]
0 | 57.603962
8.228188 | 57.611858
16.456375 | 58.924934
24.684563 | 57.669117
32.91275 | 56.962471
41.140938 | 56.599701
49.369125 | 56.558739
57.597313 | 58.063316
65.8255 | 58.112415
74.053688 | 58.606525
82.281875 | 57.662598
90.510063 | 57.541012
98.73825 | 57.455105
106.966438 | 57.219685
115.194625 | 56.386806
123.422813 | 56.972733
131.651 | 57.941818
139.879188 | 57.483341
148.107375 | 58.481174
156.335563 | 57.259975
164.56375 | 57.223335
172.791938 | 55.226906
181.020125 | 55.204483
189.248313 | 54.154587
197.4765 | 54.391171
205.704688 | 54.526848
213.932875 | 55.840645
222.161063 | 55.187859
230.38925 | 55.081051
238.617438 | 54.138649
246.845625 | 54.614635
255.073813 | 55.041603
263.302 | 55.645191
271.530188 | 54.993484
279.758375 | 53.447723
287.986563 | 54.383114
296.21475 | 55.607281
304.442938 | 55.484829
312.671125 | 55.07682
320.899313 | 54.195137
329.1275 | 55.724289
337.355688 | 58.564114
345.583875 | 58.91547
353.812063 | 59.333496
362.04025 | 56.167965
370.268438 | 57.821358
378.496625 | 58.087887
386.724813 | 58.430248
394.953 | 50.947681
403.181188 | 40.090954
411.409375 | 38.366482
419.637563 | 38.52438
427.86575 | 39.147617
436.093938 | 39.033886
444.322125 | 38.167618
452.550313 | 38.764389
460.7785 | 38.835697
469.006688 | 39.818134
477.234875 | 38.75869
485.463063 | 39.063522
493.69125 | 38.522316
501.919438 | 38.273178
510.147625 | 37.54689
518.375813 | 38.446507
526.604 | 39.418205
534.832188 | 38.987885
543.060375 | 37.883244
551.288563 | 38.923161
559.51675 | 38.320923
567.744938 | 37.479458
575.973125 | 36.574982
584.201313 | 37.668915
592.4295 | 38.932728
600.657688 | 38.401852
608.885875 | 37.858604
617.114063 | 37.925472
625.34225 | 37.928047
633.570438 | 38.001568
641.798625 | 38.917538
650.026813 | 38.607708
658.255 | 38.900814
666.483188 | 38.483799
674.711375 | 38.760063
682.939563 | 39.203342
691.16775 | 38.942867
699.395938 | 38.798069
707.624125 | 39.153187
715.852313 | 39.19751
724.0805 | 39.887928
732.308688 | 39.224167
740.536875 | 38.489723
748.765063 | 39.208145
756.99325 | 39.719772
765.221438 | 38.991016
773.449625 | 39.388195
781.677813 | 39.480476
789.906 | 40.065083
798.134188 | 39.794197
806.362375 | 38.758682
814.590563 | 39.280609
822.81875 | 38.744057
831.046938 | 38.552372
839.275125 | 38.579407
847.503313 | 38.727959
855.7315 | 39.081604
863.959688 | 39.671616
872.187875 | 38.823536
880.416063 | 39.306362
888.64425 | 39.327534
896.872438 | 40.047585
905.100625 | 39.934696
913.328813 | 39.422371
921.557 | 40.500694
929.785188 | 40.647617
938.013375 | 39.919605
946.241563 | 39.898266
954.46975 | 40.509476
962.697938 | 39.991302
970.926125 | 39.970135
979.154313 | 39.81374
987.3825 | 39.711933
995.610688 | 39.626026
1003.838875 | 40.688221
1012.067063 | 40.331657
1020.29525 | 40.346706
1028.523438 | 38.976578
1036.751625 | 39.788719
1044.979813 | 40.297787
1053.208 | 41.135456
1061.43625 | 40.720013
1069.664375 | 39.905037
1077.8925 | 40.240616
1086.12075 | 40.502346
1094.349 | 39.274742
1102.577125 | 39.840065
1110.80525 | 39.083912
1119.0335 | 40.253319
1127.26175 | 38.251568
1135.489875 | 38.514267
1143.718 | 38.314266
1151.94625 | 38.48679
1160.1745 | 38.22118
1168.402625 | 36.475773
1176.63075 | 38.013577
1184.859 | 37.627151
1193.08725 | 38.891998
1201.315375 | 37.607441
1209.5435 | 37.684223
1217.77175 | 37.539711
1226 | 36.252579