## Values
Fieldname | Fieldvalue | Fieldunit
DateTime | 5/24/2026 8:52:13 PM
Coating_TS_LimitMinAbs | 50 | g/m²
Coating_TS_Nominal | 50 | g/m²
CoilID | 823070

## LengthProfiles
Length [m] | LP_Coating_TS_Avg [g/m²]
0 | 46.642632
8.349315 | 46.650242
16.698631 | 48.705868
25.047945 | 49.79216
33.397262 | 50.236198
41.746578 | 50.191261
50.095891 | 50.035721
58.445207 | 51.273003
66.794523 | 50.100685
75.143836 | 52.694675
83.493156 | 51.42511
91.842469 | 51.765804
100.191781 | 51.876431
108.541102 | 54.261909
116.890414 | 52.993771
125.239734 | 52.656696
133.589047 | 53.360439
141.938359 | 52.948505
150.287672 | 53.421371
158.637 | 53.510605
166.986313 | 52.582268
175.335625 | 54.001045
183.684938 | 54.263584
192.03425 | 54.770599
200.383563 | 54.69241
208.732891 | 55.115791
217.082203 | 54.2141
225.431516 | 53.13979
233.780828 | 53.727524
242.130141 | 53.682346
250.479469 | 53.207123
258.828781 | 53.688248
267.178094 | 53.705696
275.527406 | 57.897331
283.876719 | 58.320198
292.226031 | 56.305798
300.575344 | 56.253124
308.924656 | 55.305035
317.274 | 55.775082
325.623313 | 55.893822
333.972625 | 56.449116
342.321938 | 56.453762
350.67125 | 56.318005
359.020563 | 56.760178
367.369875 | 56.589783
375.719188 | 57.062801
384.0685 | 58.12949
392.417813 | 57.183434
400.767125 | 57.535477
409.116469 | 57.670101
417.465781 | 55.64336
425.815094 | 55.406418
434.164406 | 56.320278
442.513719 | 57.024979
450.863031 | 56.030998
459.212344 | 55.772118
467.561656 | 56.365372
475.910969 | 55.55846
484.260281 | 55.451736
492.609625 | 55.618935
500.958938 | 54.531422
509.30825 | 54.366272
517.657563 | 54.128735
526.006875 | 54.607109
534.356188 | 55.318874
542.7055 | 54.21804
551.054813 | 54.601982
559.404125 | 53.912182
567.753438 | 53.808594
576.10275 | 54.576019
584.452063 | 54.862011
592.801375 | 57.841263
601.150688 | 57.697857
609.5 | 56.293507
617.849313 | 56.103413
626.198688 | 55.732143
634.548 | 55.511776
642.897313 | 55.047344
651.246625 | 54.16621
659.595938 | 54.448105
667.94525 | 54.189484
676.294563 | 55.074314
684.643875 | 53.934059
692.993188 | 54.239117
701.3425 | 54.38723
709.691813 | 53.210243
718.041125 | 52.965317
726.390438 | 54.037174
734.73975 | 53.737232
743.089063 | 54.239521
751.438375 | 55.358601
759.787688 | 55.193329
768.137 | 54.578812
776.486313 | 54.001469
784.835625 | 54.402962
793.184938 | 53.819759
801.53425 | 54.159424
809.883625 | 53.474926
818.232938 | 53.104862
826.58225 | 52.880646
834.931563 | 53.729683
843.280875 | 54.464413
851.630188 | 54.269997
859.9795 | 53.745258
868.328813 | 53.71183
876.678125 | 54.126785
885.027438 | 53.57106
893.37675 | 55.243446
901.726063 | 54.919823
910.075375 | 56.278969
918.424688 | 56.539013
926.774 | 56.292336
935.123313 | 56.007778
943.472625 | 55.757652
951.821938 | 56.075897
960.17125 | 55.637573
968.520563 | 55.14323
976.869875 | 55.858635
985.21925 | 55.252502
993.568563 | 56.182243
1001.917875 | 55.027878
1010.267188 | 55.084839
1018.6165 | 54.412689
1026.965813 | 53.936913
1035.315125 | 54.605614
1043.664438 | 54.925335
1052.01375 | 54.244312
1060.363 | 53.889248
1068.712375 | 53.750389
1077.06175 | 53.665257
1085.411 | 54.243916
1093.760375 | 54.09016
1102.109625 | 53.809048
1110.459 | 53.776058
1118.80825 | 53.935326
1127.157625 | 53.865097
1135.506875 | 55.540146
1143.85625 | 54.170055
1152.2055 | 54.282051
1160.554875 | 52.33976
1168.904125 | 51.812031
1177.2535 | 51.712261
1185.60275 | 50.603848
1193.952125 | 50.984314
1202.301375 | 49.771317
1210.65075 | 51.323433
1219 | 48.519447