## Values
Fieldname | Fieldvalue | Fieldunit
DateTime | 5/24/2026 9:53:04 PM
Coating_TS_LimitMinAbs | 50 | g/m²
Coating_TS_Nominal | 50 | g/m²
CoilID | 822880

## LengthProfiles
Length [m] | LP_Coating_TS_Avg [g/m²]
0 | 38.29327
8.342466 | 38.296658
16.684932 | 38.753895
25.027398 | 37.782574
33.369863 | 37.305164
41.712328 | 36.48317
50.054797 | 37.986229
58.397262 | 37.458374
66.739727 | 37.672539
75.082195 | 37.733791
83.424656 | 37.072594
91.767125 | 37.03561
100.109594 | 39.743057
108.452055 | 39.130089
116.794523 | 39.628296
125.136984 | 38.6469
133.479453 | 39.077576
141.821922 | 39.18383
150.164391 | 39.273872
158.506844 | 39.511238
166.849313 | 39.622608
175.191781 | 40.11018
183.53425 | 40.291782
191.876719 | 40.13673
200.219188 | 39.27634
208.561641 | 40.677429
216.904109 | 40.756329
225.246578 | 40.362095
233.589047 | 39.476749
241.931516 | 38.830566
250.273969 | 40.048683
258.616438 | 40.314724
266.958906 | 40.126373
275.301375 | 40.471867
283.643844 | 39.010098
291.986313 | 40.512642
300.328781 | 40.405888
308.67125 | 41.02533
317.013688 | 41.570488
325.356156 | 40.29179
333.698625 | 41.374641
342.041094 | 40.473923
350.383563 | 40.436405
358.726031 | 40.4716
367.0685 | 41.18325
375.410969 | 41.362316
383.753438 | 42.658619
392.095906 | 43.094009
400.438375 | 41.237709
408.780813 | 41.261585
417.123281 | 41.361217
425.46575 | 40.627838
433.808219 | 42.220493
442.150688 | 40.639549
450.493156 | 41.179726
458.835625 | 40.977207
467.178094 | 42.849442
475.520563 | 41.118279
483.863031 | 41.018932
492.205469 | 42.240482
500.547938 | 40.682232
508.890406 | 42.334591
517.232875 | 42.050423
525.575375 | 41.855305
533.917813 | 41.846073
542.26025 | 42.734425
550.60275 | 40.98637
558.945188 | 42.151608
567.287688 | 43.040676
575.630125 | 41.672386
583.972625 | 42.919605
592.315063 | 43.548851
600.657563 | 42.603558
609 | 42.559982
617.3425 | 43.454967
625.684938 | 42.935619
634.027375 | 43.504364
642.369875 | 43.227104
650.712313 | 42.770954
659.054813 | 42.682018
667.39725 | 44.308918
675.73975 | 42.937305
684.082188 | 43.658188
692.424688 | 43.38102
700.767125 | 42.407085
709.109625 | 43.975677
717.452063 | 42.687626
725.7945 | 43.424232
734.137 | 43.72464
742.479438 | 44.071693
750.821938 | 43.891251
759.164375 | 44.387287
767.506875 | 44.572025
775.849313 | 43.661465
784.191813 | 44.172092
792.53425 | 44.040741
800.87675 | 42.976231
809.219188 | 44.250908
817.561625 | 44.52084
825.904125 | 44.425377
834.246563 | 43.286156
842.589063 | 42.485485
850.9315 | 44.80349
859.274 | 43.96727
867.616438 | 43.921177
875.958938 | 45.637165
884.301375 | 44.348343
892.643813 | 46.404678
900.986313 | 44.067352
909.32875 | 47.236641
917.67125 | 46.005058
926.013688 | 45.14613
934.356188 | 44.469429
942.698625 | 43.155056
951.041125 | 44.891716
959.383563 | 43.923851
967.726063 | 44.018074
976.0685 | 45.049503
984.410938 | 45.122398
992.753438 | 44.518349
1001.095875 | 43.860058
1009.438375 | 45.292854
1017.780813 | 44.565613
1026.123313 | 45.211681
1034.46575 | 44.050327
1042.80825 | 44.799942
1051.15075 | 45.223316
1059.493125 | 44.173401
1067.835625 | 44.940674
1076.178125 | 43.738285
1084.5205 | 44.931641
1092.863 | 42.8438
1101.2055 | 42.904335
1109.548 | 44.065544
1117.890375 | 45.661304
1126.232875 | 45.203941
1134.575375 | 42.738392
1142.917875 | 43.398544
1151.26025 | 43.687893
1159.60275 | 44.858498
1167.94525 | 43.637047
1176.287625 | 43.494339
1184.630125 | 43.385784
1192.972625 | 41.452972
1201.315125 | 43.697678
1209.6575 | 43.10751
1218 | 37.417728