## Values
Fieldname | Fieldvalue | Fieldunit
DateTime | 5/24/2026 10:54:19 PM
Coating_TS_LimitMinAbs | 50 | g/m²
Coating_TS_Nominal | 50 | g/m²
CoilID | 822900

## LengthProfiles
Length [m] | LP_Coating_TS_Avg [g/m²]
0 | 45.980488
8.319728 | 45.992401
16.639455 | 47.757381
24.959184 | 45.147526
33.27891 | 46.741589
41.598637 | 46.94133
49.918367 | 46.624233
58.238094 | 46.778709
66.55782 | 44.664501
74.877547 | 46.220558
83.197273 | 46.540504
91.517 | 48.396103
99.836734 | 47.012833
108.156461 | 46.03727
116.476188 | 48.22242
124.795914 | 47.89299
133.115641 | 49.409477
141.435375 | 48.337456
149.755094 | 48.7854
158.074828 | 47.841351
166.394547 | 47.153839
174.714281 | 48.309723
183.034 | 48.548248
191.353734 | 48.694324
199.673469 | 47.561481
207.993188 | 49.70615
216.312922 | 49.51741
224.632641 | 48.842579
232.952375 | 50.559906
241.272094 | 49.345554
249.591828 | 49.319859
257.911547 | 48.18692
266.231281 | 49.694626
274.551 | 49.356964
282.87075 | 50.137062
291.190469 | 49.220276
299.510188 | 49.729897
307.829906 | 48.955265
316.149656 | 48.640842
324.469375 | 47.477859
332.789094 | 49.708813
341.108844 | 49.222408
349.428563 | 49.983578
357.748281 | 49.286049
366.068 | 48.950531
374.38775 | 49.034313
382.707469 | 48.497616
391.027188 | 48.831505
399.346938 | 47.575336
407.666656 | 48.833694
415.986375 | 48.572258
424.306094 | 48.993755
432.625844 | 49.411469
440.945563 | 48.632973
449.265281 | 50.305237
457.585 | 50.174122
465.90475 | 49.008408
474.224469 | 50.292511
482.544188 | 49.583366
490.863938 | 50.093853
499.183656 | 50.657902
507.503375 | 49.936966
515.823094 | 48.780144
524.142844 | 49.727455
532.462563 | 50.435341
540.782313 | 48.197948
549.102 | 49.359974
557.42175 | 49.005424
565.7415 | 49.518581
574.061188 | 49.975319
582.380938 | 49.115192
590.700625 | 48.711704
599.020375 | 48.928432
607.340125 | 49.576096
615.659813 | 49.13776
623.979563 | 48.472004
632.299313 | 48.677349
640.619 | 49.457951
648.93875 | 49.135452
657.2585 | 49.07235
665.578188 | 48.58736
673.897938 | 48.420067
682.217688 | 48.97234
690.537375 | 48.769402
698.857125 | 48.509506
707.176813 | 48.979992
715.496563 | 48.997375
723.816313 | 48.997585
732.136 | 48.300201
740.45575 | 48.93782
748.7755 | 48.799347
757.095188 | 49.18821
765.414938 | 49.316105
773.734688 | 48.371254
782.054375 | 48.623489
790.374125 | 48.43792
798.693875 | 48.250366
807.013563 | 47.950195
815.333313 | 46.855057
823.653 | 46.917198
831.97275 | 46.797279
840.2925 | 47.143166
848.612188 | 47.033772
856.931938 | 47.897385
865.251688 | 47.366383
873.571375 | 46.624798
881.891125 | 47.089123
890.210875 | 46.235428
898.530563 | 47.810738
906.850313 | 47.121227
915.17 | 46.431793
923.48975 | 46.844009
931.8095 | 48.15715
940.129188 | 48.275864
948.448938 | 47.850334
956.768688 | 47.185322
965.088375 | 47.652962
973.408125 | 47.326321
981.727875 | 48.429607
990.047563 | 48.743458
998.367313 | 49.116497
1006.687063 | 49.270237
1015.00675 | 47.612137
1023.3265 | 44.681297
1031.646188 | 43.834976
1039.965938 | 43.222111
1048.285688 | 46.785637
1056.605375 | 46.783131
1064.925125 | 46.536694
1073.244875 | 45.829643
1081.564625 | 45.215546
1089.88425 | 46.167263
1098.204 | 47.296196
1106.52375 | 46.616016
1114.8435 | 46.009499
1123.16325 | 46.672867
1131.483 | 45.797775
1139.802625 | 46.972118
1148.122375 | 45.323547
1156.442125 | 46.924564
1164.761875 | 46.049225
1173.081625 | 45.443619
1181.40125 | 46.164463
1189.721 | 45.676701
1198.04075 | 46.039696
1206.3605 | 46.327896
1214.68025 | 46.002357
1223 | 44.933044