## Values
Fieldname | Fieldvalue | Fieldunit
DateTime | 5/25/2026 12:52:18 AM
Coating_TS_LimitMinAbs | 50 | g/m²
Coating_TS_Nominal | 50 | g/m²
CoilID | 823060

## LengthProfiles
Length [m] | LP_Coating_TS_Avg [g/m²]
0 | 45.345749
8.434782 | 45.350815
16.869564 | 46.538944
25.304348 | 46.740021
33.739129 | 46.814968
42.17391 | 48.352951
50.608695 | 49.112617
59.043477 | 48.969688
67.478258 | 47.775871
75.913039 | 47.983082
84.34782 | 48.788788
92.782602 | 48.613144
101.217391 | 49.508125
109.652172 | 48.139614
118.086953 | 47.428787
126.521734 | 48.158222
134.956516 | 47.928471
143.391297 | 48.830936
151.826078 | 48.68396
160.260859 | 48.586792
168.695641 | 47.939865
177.130422 | 48.626698
185.565203 | 48.845558
193.999984 | 48.600929
202.434781 | 48.949436
210.869563 | 49.197163
219.304344 | 49.231426
227.739125 | 49.046036
236.173906 | 48.567665
244.608688 | 48.345699
253.043469 | 49.031281
261.47825 | 49.371758
269.913031 | 48.746479
278.347813 | 48.595657
286.782594 | 47.927456
295.217375 | 48.985214
303.652156 | 50.402031
312.086938 | 49.242992
320.521719 | 47.882992
328.9565 | 49.331764
337.391281 | 49.315544
345.826063 | 48.96664
354.260844 | 48.425278
362.695625 | 48.139095
371.130406 | 49.398003
379.565188 | 49.395016
387.999969 | 48.13274
396.43475 | 49.038498
404.869563 | 49.080158
413.304344 | 49.586094
421.739125 | 49.84528
430.173906 | 50.865444
438.608688 | 49.38118
447.043469 | 49.683853
455.47825 | 50.275517
463.913031 | 50.043941
472.347813 | 49.672977
480.782594 | 50.512432
489.217375 | 49.608116
497.652156 | 49.656849
506.086938 | 50.277039
514.521719 | 49.212566
522.9565 | 51.456806
531.39125 | 49.787819
539.826063 | 49.878811
548.260875 | 50.092739
556.695625 | 48.651756
565.130438 | 49.657909
573.565188 | 48.281708
582 | 48.467674
590.43475 | 49.381084
598.869563 | 47.770828
607.304313 | 47.61174
615.739125 | 47.934151
624.173875 | 48.729702
632.608688 | 48.964142
641.043438 | 48.76012
649.47825 | 49.015858
657.913 | 50.173489
666.347813 | 49.541889
674.782563 | 50.921982
683.217375 | 50.61375
691.652125 | 50.43515
700.086938 | 49.18264
708.521688 | 49.820702
716.9565 | 49.224781
725.39125 | 50.481377
733.826063 | 51.003464
742.260813 | 50.346889
750.695625 | 48.545422
759.130375 | 49.158535
767.565188 | 49.579018
775.999938 | 49.701321
784.43475 | 50.073132
792.8695 | 50.180679
801.304313 | 50.040794
809.739125 | 50.952438
818.173875 | 50.758038
826.608688 | 50.751503
835.043438 | 49.511017
843.47825 | 51.000904
851.913 | 51.272362
860.347813 | 50.584061
868.782563 | 50.560307
877.217375 | 50.588051
885.652125 | 51.186691
894.086938 | 50.091568
902.521688 | 50.719936
910.9565 | 50.164898
919.39125 | 49.935257
927.826063 | 49.737621
936.260813 | 50.060776
944.695625 | 49.750423
953.130375 | 49.545811
961.565188 | 49.431469
969.999938 | 50.036739
978.43475 | 49.432419
986.8695 | 50.061234
995.304313 | 50.106441
1003.739063 | 49.980381
1012.173875 | 50.544273
1020.608625 | 51.250137
1029.043438 | 47.609352
1037.478188 | 48.718842
1045.913 | 49.342743
1054.34775 | 50.207314
1062.7825 | 49.959202
1071.217375 | 50.134434
1079.652125 | 48.384098
1088.086875 | 48.640568
1096.52175 | 48.873299
1104.9565 | 48.769627
1113.39125 | 47.930614
1121.826 | 49.076313
1130.260875 | 47.881084
1138.695625 | 48.283363
1147.130375 | 48.945114
1155.565125 | 49.427746
1164 | 47.745407